## PS_LIV
Device_ID | TestTime | PeakWavelength_nm | I_mA | P_mW | Fowd_V | T_Chip | T_Case | TEC_I | TEC_V | PhotoCurrent_mA | SMSR_dB | BW20dB | BW30dB
DBR-63171 | [5/3/2024 2:13:56 PM] | 777.82 | 0 | 0 | 0 | 25 | 25 | -0.002 | -0.017 | 0 | 0.134 | -99 | -0.2
DBR-63171 | [5/3/2024 2:13:56 PM] | 779.9 | 5 | 0.006 | 1.503 | 25 | 25 | 0.003 | -0.017 | 0.0007589 | 0.033 | 0.05 | -0.2
DBR-63171 | [5/3/2024 2:13:56 PM] | 777.16 | 10 | 0 | 1.543 | 25 | 25 | 0.009 | 0.017 | 0.0007589 | 0.018 | 0.063 | 0.074
DBR-63171 | [5/3/2024 2:13:56 PM] | 779.75 | 15 | 0 | 1.568 | 25 | 25 | 0.012 | 0.017 | 0.001082 | 0.479 | -99 | -0.2
DBR-63171 | [5/3/2024 2:13:56 PM] | 781.63 | 20 | 0 | 1.588 | 25 | 25 | 0.016 | 0.017 | 0.001405 | 0.096 | 0.13 | 0.137
DBR-63171 | [5/3/2024 2:13:56 PM] | 779.76 | 25 | 0.003 | 1.605 | 25 | 25 | 0.016 | 0.017 | 0.001405 | 0.126 | 0.108 | 0.116
DBR-63171 | [5/3/2024 2:13:56 PM] | 779.67 | 30 | 0.002 | 1.619 | 25 | 25 | 0.018 | 0.017 | 0.001728 | 0.099 | 0.37 | 0.377
DBR-63171 | [5/3/2024 2:13:56 PM] | 779.97 | 35 | 0.002 | 1.633 | 25 | 25 | 0.021 | 0.017 | 0.002052 | 0.598 | 4.814 | 4.956
DBR-63171 | [5/3/2024 2:13:56 PM] | 779 | 40 | 0.012 | 1.645 | 25 | 25 | 0.025 | 0.017 | 0.002375 | 0.118 | -0.2 | -0.2
DBR-63171 | [5/3/2024 2:13:56 PM] | 779.86 | 45 | 0 | 1.656 | 25 | 25 | 0.032 | 0.017 | 0.003021 | 0.104 | -0.2 | -0.2
DBR-63171 | [5/3/2024 2:13:56 PM] | 779.86 | 50 | 0 | 1.667 | 25 | 25 | 0.029 | 0.017 | 0.003021 | 0.628 | -0.2 | -0.2
DBR-63171 | [5/3/2024 2:13:56 PM] | 779.91 | 55 | 0 | 1.677 | 25 | 25 | 0.033 | 0.051 | 0.003668 | 1.125 | -0.2 | -0.2
DBR-63171 | [5/3/2024 2:13:56 PM] | 779.91 | 60 | 0.007 | 1.686 | 25 | 25 | 0.036 | 0.051 | 0.004314 | 2.512 | -0.2 | -0.2
DBR-63171 | [5/3/2024 2:13:56 PM] | 779.91 | 65 | 0.015 | 1.695 | 25 | 25 | 0.039 | 0.051 | 0.004637 | 4.283 | -0.2 | -0.2
DBR-63171 | [5/3/2024 2:13:56 PM] | 779.91 | 70 | 0.008 | 1.704 | 25 | 25 | 0.042 | 0.051 | 0.005283 | 7.896 | -0.2 | -0.2
DBR-63171 | [5/3/2024 2:13:56 PM] | 779.76 | 75 | 1.031 | 1.709 | 25 | 25 | 0.044 | 0.051 | 0.01272 | 44.742 | 0.166 | 0.287
DBR-63171 | [5/3/2024 2:13:56 PM] | 779.72 | 80 | 2.399 | 1.713 | 25 | 25 | 0.047 | 0.051 | 0.02209 | 48.92 | 0.165 | 0.282
DBR-63171 | [5/3/2024 2:13:56 PM] | 779.72 | 85 | 3.597 | 1.718 | 25 | 25 | 0.048 | 0.085 | 0.03178 | 50.756 | 0.167 | 0.284
DBR-63171 | [5/3/2024 2:13:56 PM] | 779.73 | 90 | 4.702 | 1.723 | 25 | 25 | 0.049 | 0.051 | 0.04407 | 52.057 | 0.164 | 0.282
DBR-63171 | [5/3/2024 2:13:56 PM] | 779.74 | 95 | 5.751 | 1.728 | 25 | 25 | 0.051 | 0.051 | 0.06023 | 52.898 | 0.164 | 0.283
DBR-63171 | [5/3/2024 2:13:56 PM] | 779.7 | 100 | 6.866 | 1.734 | 25 | 25 | 0.052 | 0.085 | 0.0599 | 53.767 | 0.163 | 0.28
DBR-63171 | [5/3/2024 2:13:56 PM] | 779.7 | 102 | 7.284 | 1.736 | 25 | 25 | 0.052 | 0.051 | 0.06443 | 54.125 | 0.161 | 0.28
DBR-63171 | [5/3/2024 2:13:56 PM] | 779.7 | 104 | 7.722 | 1.738 | 25 | 25 | 0.053 | 0.051 | 0.06927 | 54.421 | 0.163 | 0.279
DBR-63171 | [5/3/2024 2:13:56 PM] | 779.7 | 106 | 8.162 | 1.74 | 25 | 25 | 0.054 | 0.085 | 0.0738 | 54.391 | 0.164 | 0.278
DBR-63171 | [5/3/2024 2:13:56 PM] | 779.71 | 108 | 8.603 | 1.743 | 25 | 25 | 0.056 | 0.085 | 0.07929 | 54.63 | 0.164 | 0.279
DBR-63171 | [5/3/2024 2:13:56 PM] | 779.71 | 110 | 9.022 | 1.745 | 25 | 25 | 0.056 | 0.085 | 0.08446 | 55.067 | 0.163 | 0.279
DBR-63171 | [5/3/2024 2:13:56 PM] | 779.71 | 112 | 9.461 | 1.747 | 25 | 25 | 0.059 | 0.085 | 0.08996 | 55.155 | 0.164 | 0.277
DBR-63171 | [5/3/2024 2:13:56 PM] | 779.71 | 114 | 9.902 | 1.749 | 25 | 25 | 0.06 | 0.085 | 0.0961 | 55.346 | 0.165 | 0.278
DBR-63171 | [5/3/2024 2:13:56 PM] | 779.71 | 116 | 10.317 | 1.751 | 25 | 25 | 0.06 | 0.085 | 0.1019 | 55.491 | 0.166 | 0.279
DBR-63171 | [5/3/2024 2:13:56 PM] | 779.72 | 118 | 10.757 | 1.754 | 25 | 25 | 0.06 | 0.085 | 0.1084 | 55.649 | 0.165 | 0.279
DBR-63171 | [5/3/2024 2:13:56 PM] | 779.72 | 120 | 11.199 | 1.756 | 25 | 25 | 0.06 | 0.085 | 0.1158 | 55.953 | 0.164 | 0.279
DBR-63171 | [5/3/2024 2:13:56 PM] | 779.72 | 122 | 11.644 | 1.758 | 25 | 25 | 0.063 | 0.085 | 0.1226 | 56.064 | 0.165 | 0.281
DBR-63171 | [5/3/2024 2:13:56 PM] | 779.72 | 124 | 12.049 | 1.76 | 25 | 25 | 0.064 | 0.085 | 0.13 | 56.174 | 0.166 | 0.281
DBR-63171 | [5/3/2024 2:13:56 PM] | 779.73 | 126 | 12.486 | 1.762 | 25 | 25 | 0.066 | 0.085 | 0.1381 | 56.07 | 0.165 | 0.281
DBR-63171 | [5/3/2024 2:13:56 PM] | 779.73 | 128 | 12.919 | 1.765 | 25 | 25 | 0.065 | 0.085 | 0.1462 | 56.585 | 0.163 | 0.282
DBR-63171 | [5/3/2024 2:13:56 PM] | 779.73 | 130 | 13.355 | 1.767 | 25 | 25 | 0.067 | 0.085 | 0.1543 | 56.679 | 0.163 | 0.281
DBR-63171 | [5/3/2024 2:13:56 PM] | 779.73 | 132 | 13.78 | 1.769 | 25 | 25 | 0.071 | 0.085 | 0.1627 | 56.81 | 0.163 | 0.281
DBR-63171 | [5/3/2024 2:13:56 PM] | 779.73 | 134 | 14.203 | 1.771 | 25 | 25 | 0.067 | 0.085 | 0.1717 | 56.769 | 0.164 | 0.28
DBR-63171 | [5/3/2024 2:13:56 PM] | 779.74 | 136 | 14.654 | 1.773 | 25 | 25 | 0.068 | 0.085 | 0.1811 | 56.943 | 0.163 | 0.282
DBR-63171 | [5/3/2024 2:13:56 PM] | 779.74 | 138 | 15.098 | 1.776 | 25 | 25 | 0.071 | 0.085 | 0.1908 | 57.005 | 0.163 | 0.282
DBR-63171 | [5/3/2024 2:13:56 PM] | 779.74 | 140 | 15.509 | 1.778 | 25 | 25 | 0.075 | 0.085 | 0.2005 | 57.143 | 0.163 | 0.28
DBR-63171 | [5/3/2024 2:13:56 PM] | 779.74 | 142 | 15.937 | 1.78 | 25 | 25 | 0.07 | 0.085 | 0.2105 | 57.052 | 0.164 | 0.28
DBR-63171 | [5/3/2024 2:13:56 PM] | 779.75 | 144 | 16.387 | 1.782 | 25 | 25 | 0.071 | 0.085 | 0.2212 | 57.34 | 0.162 | 0.28
DBR-63171 | [5/3/2024 2:13:56 PM] | 779.75 | 146 | 16.815 | 1.784 | 25 | 25 | 0.074 | 0.085 | 0.2325 | 57.694 | 0.163 | 0.28
DBR-63171 | [5/3/2024 2:13:56 PM] | 779.75 | 148 | 17.229 | 1.786 | 25 | 25 | 0.075 | 0.085 | 0.2431 | 57.618 | 0.164 | 0.279
DBR-63171 | [5/3/2024 2:13:56 PM] | 779.75 | 150 | 17.677 | 1.789 | 25 | 25 | 0.076 | 0.085 | 0.2548 | 57.668 | 0.165 | 0.281
DBR-63171 | [5/3/2024 2:13:56 PM] | 779.76 | 152 | 18.108 | 1.791 | 25 | 25 | 0.079 | 0.085 | 0.2667 | 57.803 | 0.164 | 0.281
DBR-63171 | [5/3/2024 2:13:56 PM] | 779.76 | 154 | 18.55 | 1.793 | 25 | 25 | 0.078 | 0.085 | 0.2793 | 57.828 | 0.164 | 0.28
DBR-63171 | [5/3/2024 2:13:56 PM] | 779.76 | 156 | 18.973 | 1.795 | 25 | 25 | 0.079 | 0.119 | 0.2913 | 57.987 | 0.165 | 0.28
DBR-63171 | [5/3/2024 2:13:56 PM] | 779.76 | 158 | 19.403 | 1.797 | 25 | 25 | 0.08 | 0.119 | 0.3042 | 57.818 | 0.166 | 0.283
DBR-63171 | [5/3/2024 2:13:56 PM] | 779.77 | 160 | 19.845 | 1.799 | 25 | 25 | 0.079 | 0.119 | 0.3178 | 58.035 | 0.166 | 0.283
DBR-63171 | [5/3/2024 2:13:56 PM] | 779.77 | 162 | 20.302 | 1.802 | 25 | 25 | 0.083 | 0.119 | 0.3317 | 58.02 | 0.166 | 0.282
DBR-63171 | [5/3/2024 2:13:56 PM] | 779.77 | 164 | 20.707 | 1.804 | 25 | 25 | 0.084 | 0.119 | 0.345 | 58.362 | 0.166 | 0.282
DBR-63171 | [5/3/2024 2:13:56 PM] | 779.77 | 166 | 21.159 | 1.806 | 25 | 25 | 0.085 | 0.119 | 0.3598 | 58.179 | 0.166 | 0.283
DBR-63171 | [5/3/2024 2:13:56 PM] | 779.78 | 168 | 21.588 | 1.808 | 25 | 25 | 0.083 | 0.119 | 0.374 | 58.252 | 0.166 | 0.284
DBR-63171 | [5/3/2024 2:13:56 PM] | 779.78 | 170 | 22.034 | 1.811 | 25 | 25 | 0.083 | 0.119 | 0.3889 | 58.39 | 0.165 | 0.283
DBR-63171 | [5/3/2024 2:13:56 PM] | 779.78 | 172 | 22.459 | 1.813 | 25 | 25 | 0.087 | 0.119 | 0.4041 | 58.618 | 0.165 | 0.283
DBR-63171 | [5/3/2024 2:13:56 PM] | 779.78 | 174 | 22.885 | 1.815 | 25 | 25 | 0.088 | 0.119 | 0.4196 | 58.445 | 0.165 | 0.283
DBR-63171 | [5/3/2024 2:13:56 PM] | 779.79 | 176 | 23.328 | 1.817 | 25 | 25 | 0.088 | 0.119 | 0.4354 | 58.422 | 0.165 | 0.284
DBR-63171 | [5/3/2024 2:13:56 PM] | 779.79 | 178 | 23.782 | 1.819 | 25 | 25 | 0.089 | 0.119 | 0.4513 | 58.544 | 0.164 | 0.283
DBR-63171 | [5/3/2024 2:13:56 PM] | 779.79 | 180 | 24.208 | 1.821 | 25 | 25 | 0.09 | 0.119 | 0.4671 | 58.779 | 0.165 | 0.283
DBR-63171 | [5/3/2024 2:13:56 PM] | 779.79 | 182 | 24.645 | 1.823 | 25 | 25 | 0.092 | 0.119 | 0.4833 | 58.734 | 0.164 | 0.283
DBR-63171 | [5/3/2024 2:13:56 PM] | 779.8 | 184 | 25.094 | 1.825 | 25 | 25 | 0.092 | 0.119 | 0.4998 | 58.919 | 0.164 | 0.282
DBR-63171 | [5/3/2024 2:13:56 PM] | 779.8 | 186 | 25.519 | 1.828 | 25 | 25 | 0.094 | 0.119 | 0.5162 | 58.947 | 0.164 | 0.281
DBR-63171 | [5/3/2024 2:13:56 PM] | 779.8 | 188 | 25.959 | 1.829 | 25 | 25 | 0.093 | 0.119 | 0.5327 | 58.907 | 0.165 | 0.283
DBR-63171 | [5/3/2024 2:13:56 PM] | 779.8 | 190 | 26.389 | 1.832 | 25 | 25 | 0.096 | 0.119 | 0.5492 | 58.812 | 0.167 | 0.283
DBR-63171 | [5/3/2024 2:13:56 PM] | 779.81 | 192 | 26.844 | 1.834 | 25 | 25 | 0.096 | 0.119 | 0.566 | 59.028 | 0.165 | 0.282
DBR-63171 | [5/3/2024 2:13:56 PM] | 779.81 | 194 | 27.272 | 1.836 | 25 | 25 | 0.098 | 0.119 | 0.5825 | 59.106 | 0.165 | 0.282
DBR-63171 | [5/3/2024 2:13:56 PM] | 779.81 | 196 | 27.718 | 1.838 | 25 | 25 | 0.099 | 0.153 | 0.599 | 58.997 | 0.167 | 0.283
DBR-63171 | [5/3/2024 2:13:56 PM] | 779.82 | 198 | 28.164 | 1.84 | 25 | 25 | 0.1 | 0.119 | 0.6168 | 58.989 | 0.168 | 0.285
DBR-63171 | [5/3/2024 2:13:56 PM] | 779.82 | 200 | 28.628 | 1.842 | 25 | 25 | 0.102 | 0.153 | 0.6345 | 59.268 | 0.167 | 0.284
DBR-63171 | [5/3/2024 2:13:56 PM] | 779.82 | 202 | 29.035 | 1.844 | 25 | 25 | 0.101 | 0.119 | 0.6513 | 59.216 | 0.167 | 0.284
DBR-63171 | [5/3/2024 2:13:56 PM] | 779.82 | 204 | 29.476 | 1.847 | 25 | 25 | 0.104 | 0.153 | 0.6698 | 59.412 | 0.167 | 0.284
DBR-63171 | [5/3/2024 2:13:56 PM] | 779.83 | 206 | 29.927 | 1.849 | 25 | 25 | 0.104 | 0.119 | 0.6882 | 59.157 | 0.168 | 0.285
DBR-63171 | [5/3/2024 2:13:56 PM] | 779.83 | 208 | 30.354 | 1.851 | 25 | 25 | 0.106 | 0.153 | 0.7069 | 59.325 | 0.166 | 0.284
DBR-63171 | [5/3/2024 2:13:56 PM] | 779.83 | 210 | 30.793 | 1.853 | 25 | 25 | 0.106 | 0.153 | 0.7253 | 59.31 | 0.166 | 0.284
DBR-63171 | [5/3/2024 2:13:56 PM] | 779.83 | 212 | 31.242 | 1.855 | 25 | 25 | 0.106 | 0.119 | 0.7454 | 59.459 | 0.166 | 0.284
DBR-63171 | [5/3/2024 2:13:56 PM] | 779.84 | 214 | 31.674 | 1.857 | 25 | 25 | 0.106 | 0.153 | 0.7654 | 59.229 | 0.166 | 0.285
DBR-63171 | [5/3/2024 2:13:56 PM] | 779.84 | 216 | 32.147 | 1.859 | 25 | 25 | 0.108 | 0.153 | 0.7861 | 59.588 | 0.165 | 0.284
DBR-63171 | [5/3/2024 2:13:56 PM] | 779.84 | 218 | 32.559 | 1.861 | 25 | 25 | 0.108 | 0.153 | 0.8068 | 59.505 | 0.165 | 0.284
DBR-63171 | [5/3/2024 2:13:56 PM] | 779.84 | 220 | 33.004 | 1.863 | 25 | 25 | 0.111 | 0.153 | 0.8281 | 59.522 | 0.166 | 0.284
DBR-63171 | [5/3/2024 2:13:56 PM] | 779.85 | 222 | 33.461 | 1.865 | 25 | 25 | 0.11 | 0.153 | 0.8498 | 59.525 | 0.165 | 0.282
DBR-63171 | [5/3/2024 2:13:56 PM] | 779.85 | 224 | 33.911 | 1.867 | 25 | 25 | 0.112 | 0.153 | 0.8721 | 59.676 | 0.165 | 0.281
DBR-63171 | [5/3/2024 2:13:56 PM] | 779.85 | 226 | 34.355 | 1.869 | 25 | 25 | 0.113 | 0.153 | 0.8937 | 59.709 | 0.166 | 0.281
DBR-63171 | [5/3/2024 2:13:56 PM] | 779.86 | 228 | 34.792 | 1.872 | 25 | 25 | 0.115 | 0.153 | 0.916 | 59.604 | 0.166 | 0.283
DBR-63171 | [5/3/2024 2:13:56 PM] | 779.86 | 230 | 35.231 | 1.874 | 25 | 25 | 0.114 | 0.153 | 0.938 | 59.691 | 0.166 | 0.282
DBR-63171 | [5/3/2024 2:13:56 PM] | 779.86 | 232 | 35.66 | 1.876 | 25 | 25 | 0.115 | 0.153 | 0.9609 | 59.849 | 0.167 | 0.282
DBR-63171 | [5/3/2024 2:13:56 PM] | 779.86 | 234 | 36.109 | 1.878 | 25 | 25 | 0.117 | 0.153 | 0.9823 | 59.687 | 0.168 | 0.284
DBR-63171 | [5/3/2024 2:13:56 PM] | 779.87 | 236 | 36.529 | 1.88 | 25 | 25 | 0.119 | 0.153 | 1.004 | 59.789 | 0.167 | 0.283
DBR-63171 | [5/3/2024 2:13:56 PM] | 779.87 | 238 | 37.004 | 1.882 | 25 | 25 | 0.123 | 0.187 | 1.027 | 59.832 | 0.167 | 0.284
DBR-63171 | [5/3/2024 2:13:56 PM] | 779.87 | 240 | 37.431 | 1.884 | 25 | 25 | 0.12 | 0.153 | 1.049 | 59.755 | 0.168 | 0.285
DBR-63171 | [5/3/2024 2:13:56 PM] | 779.88 | 242 | 37.861 | 1.886 | 25 | 25 | 0.123 | 0.153 | 1.07 | 59.74 | 0.168 | 0.285
DBR-63171 | [5/3/2024 2:13:56 PM] | 779.88 | 244 | 38.304 | 1.888 | 25 | 25 | 0.122 | 0.153 | 1.092 | 59.838 | 0.167 | 0.284
DBR-63171 | [5/3/2024 2:13:56 PM] | 779.88 | 246 | 38.739 | 1.89 | 25 | 25 | 0.127 | 0.153 | 1.114 | 59.935 | 0.167 | 0.285
DBR-63171 | [5/3/2024 2:13:56 PM] | 779.88 | 248 | 39.187 | 1.892 | 25 | 25 | 0.126 | 0.187 | 1.137 | 59.982 | 0.167 | 0.285
DBR-63171 | [5/3/2024 2:13:56 PM] | 779.89 | 250 | 39.62 | 1.894 | 25 | 25 | 0.129 | 0.187 | 1.158 | 59.947 | 0.166 | 0.284

## PS_PVT
Device_ID | TestTime | I_mA | 5 | 15 | 25 | 35
DBR-63171 | [5/3/2024 2:13:56 PM] | 0 | 0 | 0 | 0 | 0
DBR-63171 | [5/3/2024 2:13:56 PM] | 5 | 0 | 0.005 | 0.006 | 0
DBR-63171 | [5/3/2024 2:13:56 PM] | 10 | 0.005 | 0 | 0 | 0.001
DBR-63171 | [5/3/2024 2:13:56 PM] | 15 | 0 | 0.007 | 0 | 0
DBR-63171 | [5/3/2024 2:13:56 PM] | 20 | 0 | 0 | 0 | 0.013
DBR-63171 | [5/3/2024 2:13:56 PM] | 25 | 0.006 | 0.01 | 0.003 | 0.006
DBR-63171 | [5/3/2024 2:13:56 PM] | 30 | 0.005 | 0.003 | 0.002 | 0
DBR-63171 | [5/3/2024 2:13:56 PM] | 35 | 0.003 | 0.001 | 0.002 | 0
DBR-63171 | [5/3/2024 2:13:56 PM] | 40 | 0.002 | 0.004 | 0.012 | 0.008
DBR-63171 | [5/3/2024 2:13:56 PM] | 45 | 0.012 | 0.014 | 0 | 0.005
DBR-63171 | [5/3/2024 2:13:56 PM] | 50 | 0.006 | 0.003 | 0 | 0.01
DBR-63171 | [5/3/2024 2:13:56 PM] | 55 | 0 | 0.012 | 0 | 0.013
DBR-63171 | [5/3/2024 2:13:56 PM] | 60 | 0.169 | 0.009 | 0.007 | 0.002
DBR-63171 | [5/3/2024 2:13:56 PM] | 65 | 1.211 | 0.295 | 0.015 | 0.01
DBR-63171 | [5/3/2024 2:13:56 PM] | 70 | 2.369 | 1.55 | 0.008 | 0.016
DBR-63171 | [5/3/2024 2:13:56 PM] | 75 | 3.546 | 2.732 | 1.031 | 0.02
DBR-63171 | [5/3/2024 2:13:56 PM] | 80 | 4.665 | 3.916 | 2.399 | 0.014
DBR-63171 | [5/3/2024 2:13:56 PM] | 85 | 5.761 | 5.028 | 3.597 | 0.027
DBR-63171 | [5/3/2024 2:13:56 PM] | 90 | 6.802 | 6.092 | 4.702 | 0.026
DBR-63171 | [5/3/2024 2:13:56 PM] | 95 | 7.9 | 7.133 | 5.751 | 3.481
DBR-63171 | [5/3/2024 2:13:56 PM] | 100 | 9.305 | 8.199 | 6.866 | 4.502
DBR-63171 | [5/3/2024 2:13:56 PM] | 102 | 9.779 | 8.632 | 7.284 | 4.885
DBR-63171 | [5/3/2024 2:13:56 PM] | 104 | 10.264 | 9.372 | 7.722 | 5.281
DBR-63171 | [5/3/2024 2:13:56 PM] | 106 | 10.747 | 9.861 | 8.162 | 5.674
DBR-63171 | [5/3/2024 2:13:56 PM] | 108 | 11.221 | 10.314 | 8.603 | 6.065
DBR-63171 | [5/3/2024 2:13:56 PM] | 110 | 11.693 | 10.781 | 9.022 | 6.439
DBR-63171 | [5/3/2024 2:13:56 PM] | 112 | 12.176 | 11.234 | 9.461 | 6.846
DBR-63171 | [5/3/2024 2:13:56 PM] | 114 | 12.662 | 11.697 | 9.902 | 7.225
DBR-63171 | [5/3/2024 2:13:56 PM] | 116 | 13.123 | 12.144 | 10.317 | 7.611
DBR-63171 | [5/3/2024 2:13:56 PM] | 118 | 13.611 | 12.6 | 10.757 | 7.988
DBR-63171 | [5/3/2024 2:13:56 PM] | 120 | 14.085 | 13.072 | 11.199 | 8.379
DBR-63171 | [5/3/2024 2:13:56 PM] | 122 | 14.578 | 13.549 | 11.644 | 8.78
DBR-63171 | [5/3/2024 2:13:56 PM] | 124 | 15.046 | 13.996 | 12.049 | 9.139
DBR-63171 | [5/3/2024 2:13:56 PM] | 126 | 15.53 | 14.452 | 12.486 | 9.518
DBR-63171 | [5/3/2024 2:13:56 PM] | 128 | 16.006 | 14.921 | 12.919 | 9.912
DBR-63171 | [5/3/2024 2:13:56 PM] | 130 | 16.494 | 15.384 | 13.355 | 10.296
DBR-63171 | [5/3/2024 2:13:56 PM] | 132 | 16.955 | 15.831 | 13.78 | 10.682
DBR-63171 | [5/3/2024 2:13:56 PM] | 134 | 17.441 | 16.28 | 14.203 | 11.053
DBR-63171 | [5/3/2024 2:13:56 PM] | 136 | 17.941 | 16.748 | 14.654 | 11.437
DBR-63171 | [5/3/2024 2:13:56 PM] | 138 | 18.417 | 17.216 | 15.098 | 11.815
DBR-63171 | [5/3/2024 2:13:56 PM] | 140 | 18.901 | 17.67 | 15.509 | 12.178
DBR-63171 | [5/3/2024 2:13:56 PM] | 142 | 19.374 | 18.149 | 15.937 | 12.581
DBR-63171 | [5/3/2024 2:13:56 PM] | 144 | 19.852 | 18.605 | 16.387 | 12.96
DBR-63171 | [5/3/2024 2:13:56 PM] | 146 | 20.34 | 19.066 | 16.815 | 13.337
DBR-63171 | [5/3/2024 2:13:56 PM] | 148 | 20.813 | 19.512 | 17.229 | 13.713
DBR-63171 | [5/3/2024 2:13:56 PM] | 150 | 21.296 | 19.984 | 17.677 | 14.096
DBR-63171 | [5/3/2024 2:13:56 PM] | 152 | 21.791 | 20.44 | 18.108 | 14.485
DBR-63171 | [5/3/2024 2:13:56 PM] | 154 | 22.275 | 20.923 | 18.55 | 14.859
DBR-63171 | [5/3/2024 2:13:56 PM] | 156 | 22.733 | 21.351 | 18.973 | 15.223
DBR-63171 | [5/3/2024 2:13:56 PM] | 158 | 23.241 | 21.839 | 19.403 | 15.592
DBR-63171 | [5/3/2024 2:13:56 PM] | 160 | 23.745 | 22.315 | 19.845 | 16.002
DBR-63171 | [5/3/2024 2:13:56 PM] | 162 | 24.237 | 22.772 | 20.302 | 16.375
DBR-63171 | [5/3/2024 2:13:56 PM] | 164 | 24.719 | 23.227 | 20.707 | 16.753
DBR-63171 | [5/3/2024 2:13:56 PM] | 166 | 25.21 | 23.686 | 21.159 | 17.131
DBR-63171 | [5/3/2024 2:13:56 PM] | 168 | 25.693 | 24.171 | 21.588 | 17.52
DBR-63171 | [5/3/2024 2:13:56 PM] | 170 | 26.212 | 24.651 | 22.034 | 17.905
DBR-63171 | [5/3/2024 2:13:56 PM] | 172 | 26.704 | 25.102 | 22.459 | 18.277
DBR-63171 | [5/3/2024 2:13:56 PM] | 174 | 27.177 | 25.593 | 22.885 | 18.649
DBR-63171 | [5/3/2024 2:13:56 PM] | 176 | 27.684 | 26.066 | 23.328 | 19.043
DBR-63171 | [5/3/2024 2:13:56 PM] | 178 | 28.188 | 26.536 | 23.782 | 19.414
DBR-63171 | [5/3/2024 2:13:56 PM] | 180 | 28.675 | 26.993 | 24.208 | 19.796
DBR-63171 | [5/3/2024 2:13:56 PM] | 182 | 29.17 | 27.47 | 24.645 | 20.178
DBR-63171 | [5/3/2024 2:13:56 PM] | 184 | 29.664 | 27.947 | 25.094 | 20.562
DBR-63171 | [5/3/2024 2:13:56 PM] | 186 | 30.182 | 28.411 | 25.519 | 20.946
DBR-63171 | [5/3/2024 2:13:56 PM] | 188 | 30.665 | 28.883 | 25.959 | 21.31
DBR-63171 | [5/3/2024 2:13:56 PM] | 190 | 31.172 | 29.356 | 26.389 | 21.702
DBR-63171 | [5/3/2024 2:13:56 PM] | 192 | 31.658 | 29.825 | 26.844 | 22.075
DBR-63171 | [5/3/2024 2:13:56 PM] | 194 | 32.16 | 30.292 | 27.272 | 22.439
DBR-63171 | [5/3/2024 2:13:56 PM] | 196 | 32.651 | 30.779 | 27.718 | 22.833
DBR-63171 | [5/3/2024 2:13:56 PM] | 198 | 33.181 | 31.259 | 28.164 | 23.211
DBR-63171 | [5/3/2024 2:13:56 PM] | 200 | 33.687 | 31.75 | 28.628 | 23.601
DBR-63171 | [5/3/2024 2:13:56 PM] | 202 | 34.171 | 32.202 | 29.035 | 23.965
DBR-63171 | [5/3/2024 2:13:56 PM] | 204 | 34.663 | 32.705 | 29.476 | 24.353
DBR-63171 | [5/3/2024 2:13:56 PM] | 206 | 35.184 | 33.167 | 29.927 | 24.733
DBR-63171 | [5/3/2024 2:13:56 PM] | 208 | 35.698 | 33.651 | 30.354 | 25.109
DBR-63171 | [5/3/2024 2:13:56 PM] | 210 | 36.189 | 34.135 | 30.793 | 25.476
DBR-63171 | [5/3/2024 2:13:56 PM] | 212 | 36.708 | 34.604 | 31.242 | 25.873
DBR-63171 | [5/3/2024 2:13:56 PM] | 214 | 37.21 | 35.09 | 31.674 | 26.245
DBR-63171 | [5/3/2024 2:13:56 PM] | 216 | 37.716 | 35.547 | 32.147 | 26.63
DBR-63171 | [5/3/2024 2:13:56 PM] | 218 | 38.199 | 36.03 | 32.559 | 26.996
DBR-63171 | [5/3/2024 2:13:56 PM] | 220 | 38.714 | 36.53 | 33.004 | 27.382
DBR-63171 | [5/3/2024 2:13:56 PM] | 222 | 39.235 | 37.008 | 33.461 | 27.766
DBR-63171 | [5/3/2024 2:13:56 PM] | 224 | 39.743 | 37.489 | 33.911 | 28.139
DBR-63171 | [5/3/2024 2:13:56 PM] | 226 | 40.222 | 37.95 | 34.355 | 28.516
DBR-63171 | [5/3/2024 2:13:56 PM] | 228 | 40.735 | 38.436 | 34.792 | 28.904
DBR-63171 | [5/3/2024 2:13:56 PM] | 230 | 41.255 | 38.923 | 35.231 | 29.268
DBR-63171 | [5/3/2024 2:13:56 PM] | 232 | 41.758 | 39.409 | 35.66 | 29.646
DBR-63171 | [5/3/2024 2:13:56 PM] | 234 | 42.274 | 39.865 | 36.109 | 30.017
DBR-63171 | [5/3/2024 2:13:56 PM] | 236 | 42.783 | 40.348 | 36.529 | 30.384
DBR-63171 | [5/3/2024 2:13:56 PM] | 238 | 43.307 | 40.85 | 37.004 | 30.783
DBR-63171 | [5/3/2024 2:13:56 PM] | 240 | 43.806 | 41.324 | 37.431 | 31.162
DBR-63171 | [5/3/2024 2:13:56 PM] | 242 | 44.311 | 41.759 | 37.861 | 31.53
DBR-63171 | [5/3/2024 2:13:56 PM] | 244 | 44.817 | 42.303 | 38.304 | 31.918
DBR-63171 | [5/3/2024 2:13:56 PM] | 246 | 45.344 | 42.773 | 38.739 | 32.3
DBR-63171 | [5/3/2024 2:13:56 PM] | 248 | 45.865 | 43.244 | 39.187 | 32.658
DBR-63171 | [5/3/2024 2:13:56 PM] | 250 | 46.383 | 43.715 | 39.62 | 33.013

## PS_WVT
Device_ID | TestTime | I_mA | 5 | 15 | 25 | 35
DBR-63171 | [5/3/2024 2:13:56 PM] | 100 | 778.53 | 779.16 | 779.7 | 780.3
DBR-63171 | [5/3/2024 2:13:56 PM] | 102 | 778.53 | 779.16 | 779.7 | 780.3
DBR-63171 | [5/3/2024 2:13:56 PM] | 104 | 778.53 | 779.12 | 779.7 | 780.3
DBR-63171 | [5/3/2024 2:13:56 PM] | 106 | 778.53 | 779.12 | 779.7 | 780.3
DBR-63171 | [5/3/2024 2:13:56 PM] | 108 | 778.53 | 779.12 | 779.71 | 780.31
DBR-63171 | [5/3/2024 2:13:56 PM] | 110 | 778.54 | 779.12 | 779.71 | 780.31
DBR-63171 | [5/3/2024 2:13:56 PM] | 112 | 778.54 | 779.12 | 779.71 | 780.31
DBR-63171 | [5/3/2024 2:13:56 PM] | 114 | 778.54 | 779.13 | 779.71 | 780.31
DBR-63171 | [5/3/2024 2:13:56 PM] | 116 | 778.54 | 779.13 | 779.71 | 780.31
DBR-63171 | [5/3/2024 2:13:56 PM] | 118 | 778.54 | 779.13 | 779.72 | 780.32
DBR-63171 | [5/3/2024 2:13:56 PM] | 120 | 778.55 | 779.13 | 779.72 | 780.32
DBR-63171 | [5/3/2024 2:13:56 PM] | 122 | 778.55 | 779.14 | 779.72 | 780.32
DBR-63171 | [5/3/2024 2:13:56 PM] | 124 | 778.55 | 779.14 | 779.72 | 780.32
DBR-63171 | [5/3/2024 2:13:56 PM] | 126 | 778.55 | 779.14 | 779.73 | 780.33
DBR-63171 | [5/3/2024 2:13:56 PM] | 128 | 778.55 | 779.14 | 779.73 | 780.33
DBR-63171 | [5/3/2024 2:13:56 PM] | 130 | 778.56 | 779.14 | 779.73 | 780.33
DBR-63171 | [5/3/2024 2:13:56 PM] | 132 | 778.56 | 779.15 | 779.73 | 780.33
DBR-63171 | [5/3/2024 2:13:56 PM] | 134 | 778.56 | 779.15 | 779.73 | 780.34
DBR-63171 | [5/3/2024 2:13:56 PM] | 136 | 778.56 | 779.15 | 779.74 | 780.34
DBR-63171 | [5/3/2024 2:13:56 PM] | 138 | 778.57 | 779.15 | 779.74 | 780.34
DBR-63171 | [5/3/2024 2:13:56 PM] | 140 | 778.57 | 779.16 | 779.74 | 780.34
DBR-63171 | [5/3/2024 2:13:56 PM] | 142 | 778.57 | 779.16 | 779.74 | 780.35
DBR-63171 | [5/3/2024 2:13:56 PM] | 144 | 778.57 | 779.16 | 779.75 | 780.35
DBR-63171 | [5/3/2024 2:13:56 PM] | 146 | 778.57 | 779.16 | 779.75 | 780.35
DBR-63171 | [5/3/2024 2:13:56 PM] | 148 | 778.58 | 779.17 | 779.75 | 780.35
DBR-63171 | [5/3/2024 2:13:56 PM] | 150 | 778.58 | 779.17 | 779.75 | 780.36
DBR-63171 | [5/3/2024 2:13:56 PM] | 152 | 778.58 | 779.17 | 779.76 | 780.36
DBR-63171 | [5/3/2024 2:13:56 PM] | 154 | 778.58 | 779.17 | 779.76 | 780.36
DBR-63171 | [5/3/2024 2:13:56 PM] | 156 | 778.59 | 779.17 | 779.76 | 780.37
DBR-63171 | [5/3/2024 2:13:56 PM] | 158 | 778.59 | 779.18 | 779.76 | 780.37
DBR-63171 | [5/3/2024 2:13:56 PM] | 160 | 778.59 | 779.18 | 779.77 | 780.37
DBR-63171 | [5/3/2024 2:13:56 PM] | 162 | 778.59 | 779.18 | 779.77 | 780.37
DBR-63171 | [5/3/2024 2:13:56 PM] | 164 | 778.59 | 779.18 | 779.77 | 780.38
DBR-63171 | [5/3/2024 2:13:56 PM] | 166 | 778.6 | 779.18 | 779.77 | 780.38
DBR-63171 | [5/3/2024 2:13:56 PM] | 168 | 778.6 | 779.19 | 779.78 | 780.38
DBR-63171 | [5/3/2024 2:13:56 PM] | 170 | 778.6 | 779.19 | 779.78 | 780.38
DBR-63171 | [5/3/2024 2:13:56 PM] | 172 | 778.6 | 779.19 | 779.78 | 780.39
DBR-63171 | [5/3/2024 2:13:56 PM] | 174 | 778.61 | 779.2 | 779.78 | 780.39
DBR-63171 | [5/3/2024 2:13:56 PM] | 176 | 778.61 | 779.2 | 779.79 | 780.39
DBR-63171 | [5/3/2024 2:13:56 PM] | 178 | 778.61 | 779.2 | 779.79 | 780.39
DBR-63171 | [5/3/2024 2:13:56 PM] | 180 | 778.61 | 779.2 | 779.79 | 780.4
DBR-63171 | [5/3/2024 2:13:56 PM] | 182 | 778.62 | 779.2 | 779.79 | 780.4
DBR-63171 | [5/3/2024 2:13:56 PM] | 184 | 778.62 | 779.21 | 779.8 | 780.4
DBR-63171 | [5/3/2024 2:13:56 PM] | 186 | 778.62 | 779.21 | 779.8 | 780.4
DBR-63171 | [5/3/2024 2:13:56 PM] | 188 | 778.62 | 779.21 | 779.8 | 780.41
DBR-63171 | [5/3/2024 2:13:56 PM] | 190 | 778.62 | 779.21 | 779.8 | 780.41
DBR-63171 | [5/3/2024 2:13:56 PM] | 192 | 778.63 | 779.22 | 779.81 | 780.41
DBR-63171 | [5/3/2024 2:13:56 PM] | 194 | 778.63 | 779.22 | 779.81 | 780.42
DBR-63171 | [5/3/2024 2:13:56 PM] | 196 | 778.63 | 779.22 | 779.81 | 780.42
DBR-63171 | [5/3/2024 2:13:56 PM] | 198 | 778.63 | 779.22 | 779.82 | 780.42
DBR-63171 | [5/3/2024 2:13:56 PM] | 200 | 778.64 | 779.23 | 779.82 | 780.42
DBR-63171 | [5/3/2024 2:13:56 PM] | 202 | 778.64 | 779.23 | 779.82 | 780.43
DBR-63171 | [5/3/2024 2:13:56 PM] | 204 | 778.64 | 779.23 | 779.82 | 780.43
DBR-63171 | [5/3/2024 2:13:56 PM] | 206 | 778.64 | 779.23 | 779.83 | 780.43
DBR-63171 | [5/3/2024 2:13:56 PM] | 208 | 778.65 | 779.24 | 779.83 | 780.43
DBR-63171 | [5/3/2024 2:13:56 PM] | 210 | 778.65 | 779.24 | 779.83 | 780.44
DBR-63171 | [5/3/2024 2:13:56 PM] | 212 | 778.65 | 779.24 | 779.83 | 780.44
DBR-63171 | [5/3/2024 2:13:56 PM] | 214 | 778.65 | 779.24 | 779.84 | 780.44
DBR-63171 | [5/3/2024 2:13:56 PM] | 216 | 778.66 | 779.25 | 779.84 | 780.45
DBR-63171 | [5/3/2024 2:13:56 PM] | 218 | 778.66 | 779.25 | 779.84 | 780.45
DBR-63171 | [5/3/2024 2:13:56 PM] | 220 | 778.66 | 779.25 | 779.84 | 780.45
DBR-63171 | [5/3/2024 2:13:56 PM] | 222 | 778.67 | 779.26 | 779.85 | 780.46
DBR-63171 | [5/3/2024 2:13:56 PM] | 224 | 778.67 | 779.26 | 779.85 | 780.46
DBR-63171 | [5/3/2024 2:13:56 PM] | 226 | 778.67 | 779.26 | 779.85 | 780.46
DBR-63171 | [5/3/2024 2:13:56 PM] | 228 | 778.67 | 779.26 | 779.86 | 780.46
DBR-63171 | [5/3/2024 2:13:56 PM] | 230 | 778.68 | 779.27 | 779.86 | 780.47
DBR-63171 | [5/3/2024 2:13:56 PM] | 232 | 778.68 | 779.27 | 779.86 | 780.47
DBR-63171 | [5/3/2024 2:13:56 PM] | 234 | 778.68 | 779.27 | 779.86 | 780.47
DBR-63171 | [5/3/2024 2:13:56 PM] | 236 | 778.68 | 779.27 | 779.87 | 780.47
DBR-63171 | [5/3/2024 2:13:56 PM] | 238 | 778.69 | 779.28 | 779.87 | 780.48
DBR-63171 | [5/3/2024 2:13:56 PM] | 240 | 778.69 | 779.28 | 779.87 | 780.48
DBR-63171 | [5/3/2024 2:13:56 PM] | 242 | 778.69 | 779.28 | 779.88 | 780.48
DBR-63171 | [5/3/2024 2:13:56 PM] | 244 | 778.69 | 779.28 | 779.88 | 780.49
DBR-63171 | [5/3/2024 2:13:56 PM] | 246 | 778.7 | 779.29 | 779.88 | 780.49
DBR-63171 | [5/3/2024 2:13:56 PM] | 248 | 778.7 | 779.29 | 779.88 | 780.49
DBR-63171 | [5/3/2024 2:13:56 PM] | 250 | 778.7 | 779.29 | 779.89 | 780.49

## PS_SVT
Device_ID | TestTime | I_mA | 5 | 15 | 25 | 35
DBR-63171 | [5/3/2024 2:13:56 PM] | 100 | 55.601 | 54.391 | 53.767 | 51.73
DBR-63171 | [5/3/2024 2:13:56 PM] | 102 | 55.746 | 54.306 | 54.125 | 52.211
DBR-63171 | [5/3/2024 2:13:56 PM] | 104 | 56.067 | 55.325 | 54.421 | 52.647
DBR-63171 | [5/3/2024 2:13:56 PM] | 106 | 56.32 | 55.612 | 54.391 | 52.939
DBR-63171 | [5/3/2024 2:13:56 PM] | 108 | 56.43 | 55.872 | 54.63 | 53.161
DBR-63171 | [5/3/2024 2:13:56 PM] | 110 | 56.335 | 55.873 | 55.067 | 53.459
DBR-63171 | [5/3/2024 2:13:56 PM] | 112 | 56.711 | 56.156 | 55.155 | 53.799
DBR-63171 | [5/3/2024 2:13:56 PM] | 114 | 57.047 | 56.252 | 55.346 | 54.003
DBR-63171 | [5/3/2024 2:13:56 PM] | 116 | 56.968 | 56.528 | 55.491 | 53.928
DBR-63171 | [5/3/2024 2:13:56 PM] | 118 | 57.087 | 56.585 | 55.649 | 54.46
DBR-63171 | [5/3/2024 2:13:56 PM] | 120 | 57.222 | 56.682 | 55.953 | 54.648
DBR-63171 | [5/3/2024 2:13:56 PM] | 122 | 57.258 | 56.718 | 56.064 | 54.64
DBR-63171 | [5/3/2024 2:13:56 PM] | 124 | 57.568 | 56.825 | 56.174 | 55.016
DBR-63171 | [5/3/2024 2:13:56 PM] | 126 | 57.797 | 57.209 | 56.07 | 55.154
DBR-63171 | [5/3/2024 2:13:56 PM] | 128 | 57.657 | 57.247 | 56.585 | 55.435
DBR-63171 | [5/3/2024 2:13:56 PM] | 130 | 57.893 | 57.395 | 56.679 | 55.553
DBR-63171 | [5/3/2024 2:13:56 PM] | 132 | 57.973 | 57.555 | 56.81 | 55.641
DBR-63171 | [5/3/2024 2:13:56 PM] | 134 | 58.041 | 57.589 | 56.769 | 55.722
DBR-63171 | [5/3/2024 2:13:56 PM] | 136 | 58.121 | 57.855 | 56.943 | 56.245
DBR-63171 | [5/3/2024 2:13:56 PM] | 138 | 58.144 | 57.822 | 57.005 | 56.043
DBR-63171 | [5/3/2024 2:13:56 PM] | 140 | 58.416 | 57.86 | 57.143 | 56.219
DBR-63171 | [5/3/2024 2:13:56 PM] | 142 | 58.449 | 58.176 | 57.052 | 56.231
DBR-63171 | [5/3/2024 2:13:56 PM] | 144 | 58.49 | 58.119 | 57.34 | 56.58
DBR-63171 | [5/3/2024 2:13:56 PM] | 146 | 58.417 | 58.209 | 57.694 | 56.629
DBR-63171 | [5/3/2024 2:13:56 PM] | 148 | 58.587 | 58.116 | 57.618 | 56.561
DBR-63171 | [5/3/2024 2:13:56 PM] | 150 | 58.789 | 58.209 | 57.668 | 56.804
DBR-63171 | [5/3/2024 2:13:56 PM] | 152 | 58.877 | 58.463 | 57.803 | 56.966
DBR-63171 | [5/3/2024 2:13:56 PM] | 154 | 58.677 | 58.518 | 57.828 | 57.085
DBR-63171 | [5/3/2024 2:13:56 PM] | 156 | 58.918 | 58.498 | 57.987 | 57.057
DBR-63171 | [5/3/2024 2:13:56 PM] | 158 | 58.814 | 58.609 | 57.818 | 57.232
DBR-63171 | [5/3/2024 2:13:56 PM] | 160 | 59.024 | 58.646 | 58.035 | 57.167
DBR-63171 | [5/3/2024 2:13:56 PM] | 162 | 59.083 | 58.704 | 58.02 | 57.203
DBR-63171 | [5/3/2024 2:13:56 PM] | 164 | 59.134 | 58.529 | 58.362 | 57.357
DBR-63171 | [5/3/2024 2:13:56 PM] | 166 | 58.991 | 58.553 | 58.179 | 57.585
DBR-63171 | [5/3/2024 2:13:56 PM] | 168 | 59.145 | 58.849 | 58.252 | 57.747
DBR-63171 | [5/3/2024 2:13:56 PM] | 170 | 59.409 | 59.023 | 58.39 | 57.774
DBR-63171 | [5/3/2024 2:13:56 PM] | 172 | 59.353 | 59.068 | 58.618 | 57.696
DBR-63171 | [5/3/2024 2:13:56 PM] | 174 | 59.304 | 59.027 | 58.445 | 57.927
DBR-63171 | [5/3/2024 2:13:56 PM] | 176 | 59.525 | 59.302 | 58.422 | 58.005
DBR-63171 | [5/3/2024 2:13:56 PM] | 178 | 59.556 | 59.093 | 58.544 | 57.804
DBR-63171 | [5/3/2024 2:13:56 PM] | 180 | 59.698 | 59.227 | 58.779 | 58.214
DBR-63171 | [5/3/2024 2:13:56 PM] | 182 | 59.381 | 59.148 | 58.734 | 58.152
DBR-63171 | [5/3/2024 2:13:56 PM] | 184 | 59.564 | 59.211 | 58.919 | 58.283
DBR-63171 | [5/3/2024 2:13:56 PM] | 186 | 59.784 | 59.336 | 58.947 | 58.011
DBR-63171 | [5/3/2024 2:13:56 PM] | 188 | 59.618 | 59.5 | 58.907 | 58.225
DBR-63171 | [5/3/2024 2:13:56 PM] | 190 | 59.809 | 59.362 | 58.812 | 58.401
DBR-63171 | [5/3/2024 2:13:56 PM] | 192 | 59.927 | 59.607 | 59.028 | 58.521
DBR-63171 | [5/3/2024 2:13:56 PM] | 194 | 59.828 | 59.628 | 59.106 | 58.359
DBR-63171 | [5/3/2024 2:13:56 PM] | 196 | 59.756 | 59.491 | 58.997 | 58.573
DBR-63171 | [5/3/2024 2:13:56 PM] | 198 | 59.689 | 59.606 | 58.989 | 58.739
DBR-63171 | [5/3/2024 2:13:56 PM] | 200 | 59.752 | 59.451 | 59.268 | 58.703
DBR-63171 | [5/3/2024 2:13:56 PM] | 202 | 60.071 | 59.603 | 59.216 | 58.655
DBR-63171 | [5/3/2024 2:13:56 PM] | 204 | 60.042 | 59.772 | 59.412 | 58.818
DBR-63171 | [5/3/2024 2:13:56 PM] | 206 | 59.996 | 59.608 | 59.157 | 58.917
DBR-63171 | [5/3/2024 2:13:56 PM] | 208 | 60.051 | 59.899 | 59.325 | 58.751
DBR-63171 | [5/3/2024 2:13:56 PM] | 210 | 60.158 | 59.894 | 59.31 | 58.878
DBR-63171 | [5/3/2024 2:13:56 PM] | 212 | 60.22 | 59.825 | 59.459 | 59.031
DBR-63171 | [5/3/2024 2:13:56 PM] | 214 | 60.029 | 59.847 | 59.229 | 59.038
DBR-63171 | [5/3/2024 2:13:56 PM] | 216 | 60.092 | 59.927 | 59.588 | 59
DBR-63171 | [5/3/2024 2:13:56 PM] | 218 | 60.378 | 60.02 | 59.505 | 59.329
DBR-63171 | [5/3/2024 2:13:56 PM] | 220 | 60.316 | 59.934 | 59.522 | 59.263
DBR-63171 | [5/3/2024 2:13:56 PM] | 222 | 60.274 | 59.824 | 59.525 | 59.149
DBR-63171 | [5/3/2024 2:13:56 PM] | 224 | 60.438 | 60.001 | 59.676 | 59.173
DBR-63171 | [5/3/2024 2:13:56 PM] | 226 | 60.496 | 60.18 | 59.709 | 59.286
DBR-63171 | [5/3/2024 2:13:56 PM] | 228 | 60.486 | 59.995 | 59.604 | 59.032
DBR-63171 | [5/3/2024 2:13:56 PM] | 230 | 60.499 | 60.02 | 59.691 | 59.262
DBR-63171 | [5/3/2024 2:13:56 PM] | 232 | 60.559 | 60.181 | 59.849 | 59.32
DBR-63171 | [5/3/2024 2:13:56 PM] | 234 | 60.552 | 60.201 | 59.687 | 59.27
DBR-63171 | [5/3/2024 2:13:56 PM] | 236 | 60.459 | 60.235 | 59.789 | 59.32
DBR-63171 | [5/3/2024 2:13:56 PM] | 238 | 60.642 | 60.039 | 59.832 | 59.374
DBR-63171 | [5/3/2024 2:13:56 PM] | 240 | 60.669 | 60.246 | 59.755 | 59.381
DBR-63171 | [5/3/2024 2:13:56 PM] | 242 | 60.616 | 60.387 | 59.74 | 59.539
DBR-63171 | [5/3/2024 2:13:56 PM] | 244 | 60.695 | 60.384 | 59.838 | 59.451
DBR-63171 | [5/3/2024 2:13:56 PM] | 246 | 60.627 | 60.386 | 59.935 | 59.502
DBR-63171 | [5/3/2024 2:13:56 PM] | 248 | 60.792 | 60.329 | 59.982 | 59.636
DBR-63171 | [5/3/2024 2:13:56 PM] | 250 | 60.687 | 60.512 | 59.947 | 59.627

## PS_PhotoCurrent
Device_ID | TestTime | I_mA | 5 | 15 | 25 | 35
DBR-63171 | [5/3/2024 2:13:56 PM] | 100 | 0.1853 | 0.1905 | 0.0599 | 0.03178
DBR-63171 | [5/3/2024 2:13:56 PM] | 102 | 0.1953 | 0.1995 | 0.06443 | 0.03469
DBR-63171 | [5/3/2024 2:13:56 PM] | 104 | 0.2057 | 0.1258 | 0.06927 | 0.03793
DBR-63171 | [5/3/2024 2:13:56 PM] | 106 | 0.217 | 0.1336 | 0.0738 | 0.04116
DBR-63171 | [5/3/2024 2:13:56 PM] | 108 | 0.2286 | 0.1413 | 0.07929 | 0.04504
DBR-63171 | [5/3/2024 2:13:56 PM] | 110 | 0.2399 | 0.1494 | 0.08446 | 0.04859
DBR-63171 | [5/3/2024 2:13:56 PM] | 112 | 0.2522 | 0.1582 | 0.08996 | 0.05247
DBR-63171 | [5/3/2024 2:13:56 PM] | 114 | 0.2648 | 0.1669 | 0.0961 | 0.05667
DBR-63171 | [5/3/2024 2:13:56 PM] | 116 | 0.2777 | 0.1762 | 0.1019 | 0.06087
DBR-63171 | [5/3/2024 2:13:56 PM] | 118 | 0.292 | 0.1866 | 0.1084 | 0.0654
DBR-63171 | [5/3/2024 2:13:56 PM] | 120 | 0.3065 | 0.1976 | 0.1158 | 0.07024
DBR-63171 | [5/3/2024 2:13:56 PM] | 122 | 0.3217 | 0.2086 | 0.1226 | 0.07509
DBR-63171 | [5/3/2024 2:13:56 PM] | 124 | 0.3366 | 0.2199 | 0.13 | 0.07994
DBR-63171 | [5/3/2024 2:13:56 PM] | 126 | 0.3534 | 0.2318 | 0.1381 | 0.08511
DBR-63171 | [5/3/2024 2:13:56 PM] | 128 | 0.3705 | 0.2448 | 0.1462 | 0.0906
DBR-63171 | [5/3/2024 2:13:56 PM] | 130 | 0.3886 | 0.2577 | 0.1543 | 0.09578
DBR-63171 | [5/3/2024 2:13:56 PM] | 132 | 0.4064 | 0.2709 | 0.1627 | 0.1013
DBR-63171 | [5/3/2024 2:13:56 PM] | 134 | 0.4254 | 0.2848 | 0.1717 | 0.1071
DBR-63171 | [5/3/2024 2:13:56 PM] | 136 | 0.4455 | 0.2994 | 0.1811 | 0.1129
DBR-63171 | [5/3/2024 2:13:56 PM] | 138 | 0.4655 | 0.3139 | 0.1908 | 0.119
DBR-63171 | [5/3/2024 2:13:56 PM] | 140 | 0.4859 | 0.3285 | 0.2005 | 0.1252
DBR-63171 | [5/3/2024 2:13:56 PM] | 142 | 0.5069 | 0.3437 | 0.2105 | 0.1316
DBR-63171 | [5/3/2024 2:13:56 PM] | 144 | 0.5285 | 0.3589 | 0.2212 | 0.1384
DBR-63171 | [5/3/2024 2:13:56 PM] | 146 | 0.5505 | 0.375 | 0.2325 | 0.1455
DBR-63171 | [5/3/2024 2:13:56 PM] | 148 | 0.5718 | 0.3905 | 0.2431 | 0.1527
DBR-63171 | [5/3/2024 2:13:56 PM] | 150 | 0.5945 | 0.4067 | 0.2548 | 0.1601
DBR-63171 | [5/3/2024 2:13:56 PM] | 152 | 0.6171 | 0.4238 | 0.2667 | 0.1685
DBR-63171 | [5/3/2024 2:13:56 PM] | 154 | 0.64 | 0.4409 | 0.2793 | 0.1769
DBR-63171 | [5/3/2024 2:13:56 PM] | 156 | 0.6626 | 0.4574 | 0.2913 | 0.1853
DBR-63171 | [5/3/2024 2:13:56 PM] | 158 | 0.6866 | 0.4755 | 0.3042 | 0.194
DBR-63171 | [5/3/2024 2:13:56 PM] | 160 | 0.7105 | 0.4933 | 0.3178 | 0.2034
DBR-63171 | [5/3/2024 2:13:56 PM] | 162 | 0.7347 | 0.5117 | 0.3317 | 0.2131
DBR-63171 | [5/3/2024 2:13:56 PM] | 164 | 0.7583 | 0.5295 | 0.345 | 0.2221
DBR-63171 | [5/3/2024 2:13:56 PM] | 166 | 0.7832 | 0.5489 | 0.3598 | 0.2322
DBR-63171 | [5/3/2024 2:13:56 PM] | 168 | 0.8087 | 0.5686 | 0.374 | 0.2425
DBR-63171 | [5/3/2024 2:13:56 PM] | 170 | 0.8339 | 0.5886 | 0.3889 | 0.2528
DBR-63171 | [5/3/2024 2:13:56 PM] | 172 | 0.8588 | 0.6077 | 0.4041 | 0.2622
DBR-63171 | [5/3/2024 2:13:56 PM] | 174 | 0.8856 | 0.6287 | 0.4196 | 0.2726
DBR-63171 | [5/3/2024 2:13:56 PM] | 176 | 0.9118 | 0.65 | 0.4354 | 0.2829
DBR-63171 | [5/3/2024 2:13:56 PM] | 178 | 0.9393 | 0.6714 | 0.4513 | 0.2936
DBR-63171 | [5/3/2024 2:13:56 PM] | 180 | 0.9655 | 0.6921 | 0.4671 | 0.3036
DBR-63171 | [5/3/2024 2:13:56 PM] | 182 | 0.9933 | 0.7144 | 0.4833 | 0.3146
DBR-63171 | [5/3/2024 2:13:56 PM] | 184 | 1.021 | 0.7363 | 0.4998 | 0.3249
DBR-63171 | [5/3/2024 2:13:56 PM] | 186 | 1.049 | 0.7586 | 0.5162 | 0.3362
DBR-63171 | [5/3/2024 2:13:56 PM] | 188 | 1.077 | 0.7806 | 0.5327 | 0.3472
DBR-63171 | [5/3/2024 2:13:56 PM] | 190 | 1.105 | 0.8032 | 0.5492 | 0.3595
DBR-63171 | [5/3/2024 2:13:56 PM] | 192 | 1.135 | 0.8262 | 0.566 | 0.3718
DBR-63171 | [5/3/2024 2:13:56 PM] | 194 | 1.163 | 0.8482 | 0.5825 | 0.3837
DBR-63171 | [5/3/2024 2:13:56 PM] | 196 | 1.192 | 0.8711 | 0.599 | 0.3967
DBR-63171 | [5/3/2024 2:13:56 PM] | 198 | 1.222 | 0.8944 | 0.6168 | 0.4106
DBR-63171 | [5/3/2024 2:13:56 PM] | 200 | 1.252 | 0.9176 | 0.6345 | 0.4248
DBR-63171 | [5/3/2024 2:13:56 PM] | 202 | 1.281 | 0.9399 | 0.6513 | 0.4384
DBR-63171 | [5/3/2024 2:13:56 PM] | 204 | 1.312 | 0.9635 | 0.6698 | 0.4529
DBR-63171 | [5/3/2024 2:13:56 PM] | 206 | 1.342 | 0.9865 | 0.6882 | 0.4681
DBR-63171 | [5/3/2024 2:13:56 PM] | 208 | 1.373 | 1.01 | 0.7069 | 0.483
DBR-63171 | [5/3/2024 2:13:56 PM] | 210 | 1.402 | 1.032 | 0.7253 | 0.4965
DBR-63171 | [5/3/2024 2:13:56 PM] | 212 | 1.433 | 1.056 | 0.7454 | 0.5117
DBR-63171 | [5/3/2024 2:13:56 PM] | 214 | 1.463 | 1.081 | 0.7654 | 0.5263
DBR-63171 | [5/3/2024 2:13:56 PM] | 216 | 1.493 | 1.104 | 0.7861 | 0.5408
DBR-63171 | [5/3/2024 2:13:56 PM] | 218 | 1.523 | 1.128 | 0.8068 | 0.5544
DBR-63171 | [5/3/2024 2:13:56 PM] | 220 | 1.553 | 1.153 | 0.8281 | 0.5689
DBR-63171 | [5/3/2024 2:13:56 PM] | 222 | 1.584 | 1.179 | 0.8498 | 0.5831
DBR-63171 | [5/3/2024 2:13:56 PM] | 224 | 1.614 | 1.205 | 0.8721 | 0.598
DBR-63171 | [5/3/2024 2:13:56 PM] | 226 | 1.644 | 1.23 | 0.8937 | 0.6119
DBR-63171 | [5/3/2024 2:13:56 PM] | 228 | 1.676 | 1.257 | 0.916 | 0.6264
DBR-63171 | [5/3/2024 2:13:56 PM] | 230 | 1.707 | 1.284 | 0.938 | 0.642
DBR-63171 | [5/3/2024 2:13:56 PM] | 232 | 1.739 | 1.312 | 0.9609 | 0.6572
DBR-63171 | [5/3/2024 2:13:56 PM] | 234 | 1.771 | 1.338 | 0.9823 | 0.6727
DBR-63171 | [5/3/2024 2:13:56 PM] | 236 | 1.804 | 1.366 | 1.004 | 0.6895
DBR-63171 | [5/3/2024 2:13:56 PM] | 238 | 1.838 | 1.393 | 1.027 | 0.7069
DBR-63171 | [5/3/2024 2:13:56 PM] | 240 | 1.872 | 1.421 | 1.049 | 0.725
DBR-63171 | [5/3/2024 2:13:56 PM] | 242 | 1.905 | 1.448 | 1.07 | 0.7431
DBR-63171 | [5/3/2024 2:13:56 PM] | 244 | 1.94 | 1.475 | 1.092 | 0.7619
DBR-63171 | [5/3/2024 2:13:56 PM] | 246 | 1.974 | 1.503 | 1.114 | 0.7813
DBR-63171 | [5/3/2024 2:13:56 PM] | 248 | 2.009 | 1.53 | 1.137 | 0.8006
DBR-63171 | [5/3/2024 2:13:56 PM] | 250 | 2.042 | 1.557 | 1.158 | 0.8197

## BW20dB
Device_ID | TestTime | I_mA | 5 | 15 | 25 | 35
DBR-63171 | [5/3/2024 2:13:56 PM] | 100 | 0.165 | 0.176 | 0.163 | 0.163
DBR-63171 | [5/3/2024 2:13:56 PM] | 102 | 0.165 | 0.195 | 0.161 | 0.161
DBR-63171 | [5/3/2024 2:13:56 PM] | 104 | 0.164 | 0.164 | 0.163 | 0.161
DBR-63171 | [5/3/2024 2:13:56 PM] | 106 | 0.165 | 0.163 | 0.164 | 0.162
DBR-63171 | [5/3/2024 2:13:56 PM] | 108 | 0.167 | 0.162 | 0.164 | 0.163
DBR-63171 | [5/3/2024 2:13:56 PM] | 110 | 0.168 | 0.162 | 0.163 | 0.161
DBR-63171 | [5/3/2024 2:13:56 PM] | 112 | 0.167 | 0.164 | 0.164 | 0.161
DBR-63171 | [5/3/2024 2:13:56 PM] | 114 | 0.166 | 0.163 | 0.165 | 0.163
DBR-63171 | [5/3/2024 2:13:56 PM] | 116 | 0.168 | 0.162 | 0.166 | 0.164
DBR-63171 | [5/3/2024 2:13:56 PM] | 118 | 0.169 | 0.161 | 0.165 | 0.162
DBR-63171 | [5/3/2024 2:13:56 PM] | 120 | 0.169 | 0.163 | 0.164 | 0.163
DBR-63171 | [5/3/2024 2:13:56 PM] | 122 | 0.167 | 0.162 | 0.165 | 0.162
DBR-63171 | [5/3/2024 2:13:56 PM] | 124 | 0.167 | 0.161 | 0.166 | 0.162
DBR-63171 | [5/3/2024 2:13:56 PM] | 126 | 0.167 | 0.16 | 0.165 | 0.164
DBR-63171 | [5/3/2024 2:13:56 PM] | 128 | 0.167 | 0.16 | 0.163 | 0.162
DBR-63171 | [5/3/2024 2:13:56 PM] | 130 | 0.166 | 0.161 | 0.163 | 0.161
DBR-63171 | [5/3/2024 2:13:56 PM] | 132 | 0.167 | 0.161 | 0.163 | 0.162
DBR-63171 | [5/3/2024 2:13:56 PM] | 134 | 0.165 | 0.161 | 0.164 | 0.161
DBR-63171 | [5/3/2024 2:13:56 PM] | 136 | 0.166 | 0.161 | 0.163 | 0.16
DBR-63171 | [5/3/2024 2:13:56 PM] | 138 | 0.166 | 0.162 | 0.163 | 0.16
DBR-63171 | [5/3/2024 2:13:56 PM] | 140 | 0.165 | 0.162 | 0.163 | 0.162
DBR-63171 | [5/3/2024 2:13:56 PM] | 142 | 0.165 | 0.161 | 0.164 | 0.161
DBR-63171 | [5/3/2024 2:13:56 PM] | 144 | 0.165 | 0.161 | 0.162 | 0.161
DBR-63171 | [5/3/2024 2:13:56 PM] | 146 | 0.167 | 0.162 | 0.163 | 0.162
DBR-63171 | [5/3/2024 2:13:56 PM] | 148 | 0.168 | 0.164 | 0.164 | 0.163
DBR-63171 | [5/3/2024 2:13:56 PM] | 150 | 0.167 | 0.163 | 0.165 | 0.161
DBR-63171 | [5/3/2024 2:13:56 PM] | 152 | 0.167 | 0.163 | 0.164 | 0.161
DBR-63171 | [5/3/2024 2:13:56 PM] | 154 | 0.169 | 0.162 | 0.164 | 0.163
DBR-63171 | [5/3/2024 2:13:56 PM] | 156 | 0.169 | 0.163 | 0.165 | 0.164
DBR-63171 | [5/3/2024 2:13:56 PM] | 158 | 0.168 | 0.163 | 0.166 | 0.163
DBR-63171 | [5/3/2024 2:13:56 PM] | 160 | 0.167 | 0.162 | 0.166 | 0.162
DBR-63171 | [5/3/2024 2:13:56 PM] | 162 | 0.169 | 0.161 | 0.166 | 0.164
DBR-63171 | [5/3/2024 2:13:56 PM] | 164 | 0.169 | 0.161 | 0.166 | 0.164
DBR-63171 | [5/3/2024 2:13:56 PM] | 166 | 0.169 | 0.162 | 0.166 | 0.162
DBR-63171 | [5/3/2024 2:13:56 PM] | 168 | 0.167 | 0.161 | 0.166 | 0.162
DBR-63171 | [5/3/2024 2:13:56 PM] | 170 | 0.168 | 0.161 | 0.165 | 0.162
DBR-63171 | [5/3/2024 2:13:56 PM] | 172 | 0.167 | 0.16 | 0.165 | 0.162
DBR-63171 | [5/3/2024 2:13:56 PM] | 174 | 0.169 | 0.161 | 0.165 | 0.161
DBR-63171 | [5/3/2024 2:13:56 PM] | 176 | 0.167 | 0.16 | 0.165 | 0.161
DBR-63171 | [5/3/2024 2:13:56 PM] | 178 | 0.166 | 0.16 | 0.164 | 0.162
DBR-63171 | [5/3/2024 2:13:56 PM] | 180 | 0.167 | 0.16 | 0.165 | 0.163
DBR-63171 | [5/3/2024 2:13:56 PM] | 182 | 0.167 | 0.162 | 0.164 | 0.161
DBR-63171 | [5/3/2024 2:13:56 PM] | 184 | 0.166 | 0.161 | 0.164 | 0.161
DBR-63171 | [5/3/2024 2:13:56 PM] | 186 | 0.165 | 0.16 | 0.164 | 0.162
DBR-63171 | [5/3/2024 2:13:56 PM] | 188 | 0.166 | 0.162 | 0.165 | 0.161
DBR-63171 | [5/3/2024 2:13:56 PM] | 190 | 0.167 | 0.163 | 0.167 | 0.162
DBR-63171 | [5/3/2024 2:13:56 PM] | 192 | 0.167 | 0.162 | 0.165 | 0.162
DBR-63171 | [5/3/2024 2:13:56 PM] | 194 | 0.167 | 0.161 | 0.165 | 0.164
DBR-63171 | [5/3/2024 2:13:56 PM] | 196 | 0.169 | 0.162 | 0.167 | 0.162
DBR-63171 | [5/3/2024 2:13:56 PM] | 198 | 0.17 | 0.162 | 0.168 | 0.163
DBR-63171 | [5/3/2024 2:13:56 PM] | 200 | 0.168 | 0.162 | 0.167 | 0.162
DBR-63171 | [5/3/2024 2:13:56 PM] | 202 | 0.168 | 0.161 | 0.167 | 0.163
DBR-63171 | [5/3/2024 2:13:56 PM] | 204 | 0.168 | 0.16 | 0.167 | 0.162
DBR-63171 | [5/3/2024 2:13:56 PM] | 206 | 0.169 | 0.16 | 0.168 | 0.162
DBR-63171 | [5/3/2024 2:13:56 PM] | 208 | 0.169 | 0.16 | 0.166 | 0.162
DBR-63171 | [5/3/2024 2:13:56 PM] | 210 | 0.166 | 0.159 | 0.166 | 0.161
DBR-63171 | [5/3/2024 2:13:56 PM] | 212 | 0.168 | 0.16 | 0.166 | 0.16
DBR-63171 | [5/3/2024 2:13:56 PM] | 214 | 0.169 | 0.161 | 0.166 | 0.161
DBR-63171 | [5/3/2024 2:13:56 PM] | 216 | 0.166 | 0.16 | 0.165 | 0.161
DBR-63171 | [5/3/2024 2:13:56 PM] | 218 | 0.166 | 0.16 | 0.165 | 0.16
DBR-63171 | [5/3/2024 2:13:56 PM] | 220 | 0.165 | 0.159 | 0.166 | 0.161
DBR-63171 | [5/3/2024 2:13:56 PM] | 222 | 0.167 | 0.16 | 0.165 | 0.163
DBR-63171 | [5/3/2024 2:13:56 PM] | 224 | 0.165 | 0.16 | 0.165 | 0.161
DBR-63171 | [5/3/2024 2:13:56 PM] | 226 | 0.164 | 0.16 | 0.166 | 0.161
DBR-63171 | [5/3/2024 2:13:56 PM] | 228 | 0.166 | 0.162 | 0.166 | 0.163
DBR-63171 | [5/3/2024 2:13:56 PM] | 230 | 0.166 | 0.162 | 0.166 | 0.163
DBR-63171 | [5/3/2024 2:13:56 PM] | 232 | 0.165 | 0.161 | 0.167 | 0.163
DBR-63171 | [5/3/2024 2:13:56 PM] | 234 | 0.166 | 0.16 | 0.168 | 0.162
DBR-63171 | [5/3/2024 2:13:56 PM] | 236 | 0.167 | 0.162 | 0.167 | 0.163
DBR-63171 | [5/3/2024 2:13:56 PM] | 238 | 0.167 | 0.161 | 0.167 | 0.162
DBR-63171 | [5/3/2024 2:13:56 PM] | 240 | 0.166 | 0.16 | 0.168 | 0.161
DBR-63171 | [5/3/2024 2:13:56 PM] | 242 | 0.166 | 0.159 | 0.168 | 0.162
DBR-63171 | [5/3/2024 2:13:56 PM] | 244 | 0.167 | 0.16 | 0.167 | 0.162
DBR-63171 | [5/3/2024 2:13:56 PM] | 246 | 0.166 | 0.16 | 0.167 | 0.161
DBR-63171 | [5/3/2024 2:13:56 PM] | 248 | 0.165 | 0.159 | 0.167 | 0.161
DBR-63171 | [5/3/2024 2:13:56 PM] | 250 | 0.165 | 0.159 | 0.166 | 0.162

## BW30dB
Device_ID | TestTime | I_mA | 5 | 15 | 25 | 35
DBR-63171 | [5/3/2024 2:13:56 PM] | 100 | 0.284 | 0.282 | 0.28 | 0.278
DBR-63171 | [5/3/2024 2:13:56 PM] | 102 | 0.281 | 0.294 | 0.28 | 0.276
DBR-63171 | [5/3/2024 2:13:56 PM] | 104 | 0.281 | 0.275 | 0.279 | 0.276
DBR-63171 | [5/3/2024 2:13:56 PM] | 106 | 0.283 | 0.274 | 0.278 | 0.276
DBR-63171 | [5/3/2024 2:13:56 PM] | 108 | 0.28 | 0.273 | 0.279 | 0.277
DBR-63171 | [5/3/2024 2:13:56 PM] | 110 | 0.281 | 0.277 | 0.279 | 0.276
DBR-63171 | [5/3/2024 2:13:56 PM] | 112 | 0.284 | 0.278 | 0.277 | 0.276
DBR-63171 | [5/3/2024 2:13:56 PM] | 114 | 0.283 | 0.277 | 0.278 | 0.276
DBR-63171 | [5/3/2024 2:13:56 PM] | 116 | 0.284 | 0.276 | 0.279 | 0.278
DBR-63171 | [5/3/2024 2:13:56 PM] | 118 | 0.283 | 0.275 | 0.279 | 0.278
DBR-63171 | [5/3/2024 2:13:56 PM] | 120 | 0.284 | 0.277 | 0.279 | 0.275
DBR-63171 | [5/3/2024 2:13:56 PM] | 122 | 0.284 | 0.277 | 0.281 | 0.277
DBR-63171 | [5/3/2024 2:13:56 PM] | 124 | 0.284 | 0.274 | 0.281 | 0.278
DBR-63171 | [5/3/2024 2:13:56 PM] | 126 | 0.283 | 0.276 | 0.281 | 0.28
DBR-63171 | [5/3/2024 2:13:56 PM] | 128 | 0.284 | 0.276 | 0.282 | 0.278
DBR-63171 | [5/3/2024 2:13:56 PM] | 130 | 0.285 | 0.275 | 0.281 | 0.277
DBR-63171 | [5/3/2024 2:13:56 PM] | 132 | 0.284 | 0.273 | 0.281 | 0.278
DBR-63171 | [5/3/2024 2:13:56 PM] | 134 | 0.284 | 0.272 | 0.28 | 0.277
DBR-63171 | [5/3/2024 2:13:56 PM] | 136 | 0.284 | 0.275 | 0.282 | 0.275
DBR-63171 | [5/3/2024 2:13:56 PM] | 138 | 0.286 | 0.274 | 0.282 | 0.274
DBR-63171 | [5/3/2024 2:13:56 PM] | 140 | 0.285 | 0.274 | 0.28 | 0.276
DBR-63171 | [5/3/2024 2:13:56 PM] | 142 | 0.285 | 0.274 | 0.28 | 0.275
DBR-63171 | [5/3/2024 2:13:56 PM] | 144 | 0.284 | 0.275 | 0.28 | 0.273
DBR-63171 | [5/3/2024 2:13:56 PM] | 146 | 0.286 | 0.275 | 0.28 | 0.275
DBR-63171 | [5/3/2024 2:13:56 PM] | 148 | 0.285 | 0.277 | 0.279 | 0.277
DBR-63171 | [5/3/2024 2:13:56 PM] | 150 | 0.286 | 0.277 | 0.281 | 0.274
DBR-63171 | [5/3/2024 2:13:56 PM] | 152 | 0.285 | 0.277 | 0.281 | 0.273
DBR-63171 | [5/3/2024 2:13:56 PM] | 154 | 0.285 | 0.275 | 0.28 | 0.275
DBR-63171 | [5/3/2024 2:13:56 PM] | 156 | 0.286 | 0.277 | 0.28 | 0.276
DBR-63171 | [5/3/2024 2:13:56 PM] | 158 | 0.285 | 0.278 | 0.283 | 0.277
DBR-63171 | [5/3/2024 2:13:56 PM] | 160 | 0.285 | 0.277 | 0.283 | 0.278
DBR-63171 | [5/3/2024 2:13:56 PM] | 162 | 0.285 | 0.276 | 0.282 | 0.278
DBR-63171 | [5/3/2024 2:13:56 PM] | 164 | 0.286 | 0.276 | 0.282 | 0.278
DBR-63171 | [5/3/2024 2:13:56 PM] | 166 | 0.286 | 0.277 | 0.283 | 0.279
DBR-63171 | [5/3/2024 2:13:56 PM] | 168 | 0.285 | 0.279 | 0.284 | 0.278
DBR-63171 | [5/3/2024 2:13:56 PM] | 170 | 0.286 | 0.275 | 0.283 | 0.279
DBR-63171 | [5/3/2024 2:13:56 PM] | 172 | 0.286 | 0.275 | 0.283 | 0.278
DBR-63171 | [5/3/2024 2:13:56 PM] | 174 | 0.286 | 0.276 | 0.283 | 0.279
DBR-63171 | [5/3/2024 2:13:56 PM] | 176 | 0.285 | 0.275 | 0.284 | 0.278
DBR-63171 | [5/3/2024 2:13:56 PM] | 178 | 0.286 | 0.275 | 0.283 | 0.277
DBR-63171 | [5/3/2024 2:13:56 PM] | 180 | 0.286 | 0.274 | 0.283 | 0.279
DBR-63171 | [5/3/2024 2:13:56 PM] | 182 | 0.289 | 0.275 | 0.283 | 0.277
DBR-63171 | [5/3/2024 2:13:56 PM] | 184 | 0.286 | 0.275 | 0.282 | 0.276
DBR-63171 | [5/3/2024 2:13:56 PM] | 186 | 0.285 | 0.275 | 0.281 | 0.277
DBR-63171 | [5/3/2024 2:13:56 PM] | 188 | 0.286 | 0.275 | 0.283 | 0.278
DBR-63171 | [5/3/2024 2:13:56 PM] | 190 | 0.288 | 0.277 | 0.283 | 0.278
DBR-63171 | [5/3/2024 2:13:56 PM] | 192 | 0.286 | 0.277 | 0.282 | 0.277
DBR-63171 | [5/3/2024 2:13:56 PM] | 194 | 0.287 | 0.276 | 0.282 | 0.278
DBR-63171 | [5/3/2024 2:13:56 PM] | 196 | 0.287 | 0.277 | 0.283 | 0.28
DBR-63171 | [5/3/2024 2:13:56 PM] | 198 | 0.289 | 0.277 | 0.285 | 0.279
DBR-63171 | [5/3/2024 2:13:56 PM] | 200 | 0.286 | 0.277 | 0.284 | 0.278
DBR-63171 | [5/3/2024 2:13:56 PM] | 202 | 0.286 | 0.277 | 0.284 | 0.279
DBR-63171 | [5/3/2024 2:13:56 PM] | 204 | 0.286 | 0.276 | 0.284 | 0.281
DBR-63171 | [5/3/2024 2:13:56 PM] | 206 | 0.287 | 0.277 | 0.285 | 0.279
DBR-63171 | [5/3/2024 2:13:56 PM] | 208 | 0.286 | 0.277 | 0.284 | 0.279
DBR-63171 | [5/3/2024 2:13:56 PM] | 210 | 0.285 | 0.275 | 0.284 | 0.278
DBR-63171 | [5/3/2024 2:13:56 PM] | 212 | 0.286 | 0.274 | 0.284 | 0.28
DBR-63171 | [5/3/2024 2:13:56 PM] | 214 | 0.287 | 0.276 | 0.285 | 0.278
DBR-63171 | [5/3/2024 2:13:56 PM] | 216 | 0.285 | 0.275 | 0.284 | 0.278
DBR-63171 | [5/3/2024 2:13:56 PM] | 218 | 0.284 | 0.274 | 0.284 | 0.278
DBR-63171 | [5/3/2024 2:13:56 PM] | 220 | 0.285 | 0.274 | 0.284 | 0.278
DBR-63171 | [5/3/2024 2:13:56 PM] | 222 | 0.286 | 0.274 | 0.282 | 0.278
DBR-63171 | [5/3/2024 2:13:56 PM] | 224 | 0.285 | 0.274 | 0.281 | 0.277
DBR-63171 | [5/3/2024 2:13:56 PM] | 226 | 0.285 | 0.274 | 0.281 | 0.278
DBR-63171 | [5/3/2024 2:13:56 PM] | 228 | 0.286 | 0.275 | 0.283 | 0.279
DBR-63171 | [5/3/2024 2:13:56 PM] | 230 | 0.287 | 0.275 | 0.282 | 0.279
DBR-63171 | [5/3/2024 2:13:56 PM] | 232 | 0.286 | 0.276 | 0.282 | 0.28
DBR-63171 | [5/3/2024 2:13:56 PM] | 234 | 0.285 | 0.275 | 0.284 | 0.279
DBR-63171 | [5/3/2024 2:13:56 PM] | 236 | 0.286 | 0.276 | 0.283 | 0.28
DBR-63171 | [5/3/2024 2:13:56 PM] | 238 | 0.286 | 0.277 | 0.284 | 0.28
DBR-63171 | [5/3/2024 2:13:56 PM] | 240 | 0.284 | 0.276 | 0.285 | 0.28
DBR-63171 | [5/3/2024 2:13:56 PM] | 242 | 0.284 | 0.275 | 0.285 | 0.278
DBR-63171 | [5/3/2024 2:13:56 PM] | 244 | 0.285 | 0.276 | 0.284 | 0.28
DBR-63171 | [5/3/2024 2:13:56 PM] | 246 | 0.285 | 0.277 | 0.285 | 0.279
DBR-63171 | [5/3/2024 2:13:56 PM] | 248 | 0.285 | 0.276 | 0.285 | 0.277
DBR-63171 | [5/3/2024 2:13:56 PM] | 250 | 0.285 | 0.274 | 0.284 | 0.278

## PS_Spectrum
Lamda | Ampl
777 | -48.37945
777.0099 | -48.81547
777.02 | -48.45568
777.03 | -48.10616
777.04 | -48.6815
777.05 | -48.15191
777.06 | -48.46795
777.07 | -48.02041
777.08 | -48.14529
777.09 | -47.99153
777.1 | -48.64252
777.11 | -48.73523
777.12 | -47.88449
777.13 | -48.17472
777.14 | -47.83429
777.15 | -48.14608
777.16 | -48.22463
777.17 | -47.97198
777.18 | -48.57569
777.19 | -48.30876
777.2 | -48.21614
777.21 | -48.74504
777.22 | -48.12251
777.23 | -48.08243
777.24 | -48.47989
777.25 | -48.4534
777.26 | -48.41308
777.27 | -47.97634
777.28 | -48.27433
777.29 | -48.25199
777.3 | -48.58428
777.31 | -48.44939
777.32 | -48.09074
777.33 | -48.56853
777.34 | -48.25449
777.35 | -48.62465
777.36 | -48.35157
777.37 | -48.04038
777.38 | -47.9995
777.39 | -48.64122
777.4 | -47.5809
777.41 | -48.28029
777.42 | -48.00356
777.43 | -48.39942
777.44 | -48.08284
777.45 | -48.33079
777.46 | -48.25611
777.47 | -48.50508
777.48 | -48.30116
777.49 | -48.46888
777.5 | -48.58012
777.51 | -48.0703
777.52 | -48.0961
777.53 | -48.07993
777.54 | -48.36883
777.55 | -48.33384
777.56 | -48.06412
777.57 | -48.10475
777.58 | -48.17743
777.59 | -47.87697
777.6 | -47.87187
777.61 | -47.82041
777.62 | -48.21555
777.63 | -47.79239
777.64 | -48.11607
777.65 | -48.21454
777.66 | -47.95588
777.67 | -48.07864
777.68 | -47.79899
777.69 | -48.03554
777.7 | -48.29146
777.71 | -48.23702
777.72 | -47.80679
777.73 | -47.81235
777.74 | -48.34197
777.75 | -48.28584
777.76 | -47.8076
777.77 | -47.91914
777.78 | -47.46723
777.79 | -47.95289
777.8 | -48.05365
777.81 | -47.72626
777.82 | -47.67106
777.83 | -47.65267
777.84 | -47.44312
777.85 | -47.57124
777.86 | -47.86269
777.87 | -47.5337
777.88 | -47.52622
777.89 | -47.75682
777.9 | -47.97983
777.91 | -47.47774
777.92 | -47.67596
777.93 | -47.81813
777.94 | -47.47694
777.95 | -48.13792
777.96 | -47.5915
777.97 | -47.67501
777.98 | -47.73098
777.99 | -47.27122
778 | -47.46558
778.01 | -47.44186
778.02 | -47.45749
778.03 | -47.36996
778.04 | -47.26722
778.05 | -47.47171
778.06 | -47.24749
778.07 | -47.5567
778.08 | -47.71799
778.09 | -47.32138
778.1 | -47.53234
778.11 | -47.13547
778.12 | -47.43081
778.13 | -47.73746
778.14 | -47.63925
778.15 | -47.272
778.16 | -47.62471
778.17 | -47.69049
778.18 | -47.64388
778.19 | -47.2661
778.2 | -47.27827
778.21 | -47.58841
778.22 | -47.50784
778.23 | -47.77813
778.24 | -48.15047
778.25 | -47.53708
778.26 | -47.64935
778.27 | -47.40134
778.28 | -47.75843
778.29 | -47.31429
778.3 | -47.36625
778.31 | -47.36127
778.32 | -47.3962
778.33 | -47.5854
778.34 | -47.49797
778.35 | -47.89687
778.36 | -47.5551
778.37 | -47.7424
778.38 | -47.15224
778.39 | -47.34391
778.4 | -47.34778
778.41 | -47.35477
778.42 | -47.12821
778.43 | -47.24105
778.44 | -47.0418
778.45 | -47.61189
778.46 | -47.59274
778.47 | -47.22908
778.48 | -46.96733
778.49 | -47.10192
778.5 | -47.21648
778.51 | -47.19672
778.52 | -47.14843
778.53 | -47.19785
778.54 | -47.24794
778.55 | -47.55872
778.56 | -47.31053
778.57 | -47.34129
778.58 | -47.17192
778.59 | -47.63499
778.6 | -46.81791
778.61 | -47.40642
778.62 | -47.33284
778.63 | -47.20682
778.64 | -46.92521
778.65 | -47.11953
778.66 | -47.1489
778.67 | -47.30087
778.68 | -46.90994
778.69 | -47.30907
778.7 | -46.85853
778.71 | -46.94541
778.72 | -46.7515
778.73 | -46.9886
778.74 | -46.98684
778.75 | -46.84705
778.76 | -46.90629
778.77 | -47.0986
778.78 | -47.11629
778.79 | -47.24831
778.8 | -46.74651
778.81 | -46.91131
778.82 | -46.78164
778.83 | -46.97733
778.84 | -46.94254
778.85 | -46.63026
778.86 | -46.85677
778.87 | -46.74544
778.88 | -46.6991
778.89 | -46.34416
778.9 | -46.45926
778.91 | -46.48895
778.92 | -46.86375
778.93 | -46.61819
778.94 | -46.65202
778.95 | -46.91714
778.96 | -46.60359
778.97 | -46.89423
778.98 | -46.77064
778.99 | -46.3533
779 | -46.58164
779.01 | -46.47614
779.02 | -46.37214
779.03 | -46.45349
779.04 | -46.43808
779.05 | -46.43048
779.06 | -46.67452
779.07 | -46.70575
779.08 | -46.44953
779.09 | -46.48748
779.1 | -46.46287
779.11 | -46.60765
779.12 | -46.19228
779.13 | -46.06948
779.14 | -45.94062
779.15 | -46.06113
779.16 | -45.78589
779.17 | -45.98571
779.1801 | -46.09322
779.19 | -46.1502
779.2 | -45.7863
779.21 | -45.73164
779.22 | -45.92874
779.23 | -45.93959
779.24 | -45.74894
779.25 | -45.53072
779.26 | -45.39063
779.27 | -45.53214
779.28 | -45.41441
779.29 | -45.40653
779.3 | -45.33939
779.31 | -45.33372
779.3199 | -45.42434
779.33 | -45.43385
779.34 | -45.32935
779.35 | -45.18212
779.36 | -44.83733
779.37 | -44.66319
779.38 | -44.67645
779.39 | -44.62097
779.4 | -44.47493
779.41 | -44.44025
779.42 | -44.39425
779.4301 | -43.89135
779.44 | -43.50777
779.45 | -43.29953
779.46 | -43.36649
779.47 | -43.19817
779.48 | -42.86538
779.49 | -42.3668
779.5 | -42.01477
779.51 | -41.98814
779.52 | -41.92599
779.53 | -41.84077
779.54 | -41.56789
779.55 | -41.01913
779.56 | -40.69259
779.5699 | -40.33915
779.58 | -39.53576
779.59 | -38.45012
779.6 | -37.74701
779.61 | -37.37402
779.62 | -36.8461
779.63 | -36.33081
779.64 | -34.79398
779.65 | -33.41971
779.66 | -32.09724
779.67 | -30.25245
779.68 | -28.02439
779.69 | -25.28777
779.7 | -22.93849
779.71 | -20.66742
779.72 | -18.19985
779.73 | -16.31646
779.74 | -14.51453
779.75 | -13.08702
779.76 | -11.42453
779.77 | -9.840292
779.78 | -8.388327
779.79 | -7.193881
779.8 | -5.974922
779.81 | -4.491632
779.82 | -2.949725
779.83 | -1.17869
779.84 | 1.92425
779.85 | 5.903354
779.86 | 10.40498
779.87 | 13.58255
779.88 | 14.72259
779.89 | 14.88948
779.9 | 13.95373
779.91 | 11.9405
779.92 | 7.758217
779.93 | 3.78553
779.94 | 1.396588
779.95 | -0.5130048
779.96 | -2.580937
779.97 | -4.838711
779.98 | -6.46957
779.99 | -8.476433
780 | -10.13221
780.01 | -12.47857
780.02 | -14.88937
780.03 | -17.29868
780.04 | -20.02571
780.05 | -22.00023
780.06 | -24.66212
780.07 | -26.52637
780.08 | -28.30358
780.09 | -30.3891
780.1 | -31.71357
780.11 | -32.96828
780.12 | -34.00565
780.13 | -34.87411
780.14 | -35.68779
780.15 | -36.50739
780.16 | -37.21827
780.17 | -38.06377
780.18 | -38.69501
780.19 | -39.32134
780.2 | -39.80635
780.21 | -40.18633
780.22 | -40.74724
780.23 | -41.31715
780.24 | -41.80886
780.25 | -41.92207
780.26 | -41.85303
780.27 | -42.04597
780.28 | -42.2432
780.29 | -42.50797
780.3 | -43.08404
780.31 | -43.37542
780.32 | -43.56775
780.33 | -43.62411
780.34 | -43.55476
780.35 | -43.66944
780.36 | -43.69335
780.37 | -43.76899
780.38 | -43.95673
780.39 | -44.11121
780.4 | -44.26556
780.41 | -44.36526
780.42 | -44.56083
780.43 | -44.49776
780.44 | -44.64074
780.45 | -44.86249
780.46 | -44.81025
780.47 | -44.76442
780.48 | -44.98737
780.49 | -44.98137
780.5 | -45.15367
780.51 | -45.10013
780.52 | -45.09684
780.53 | -45.06016
780.54 | -45.20056
780.55 | -45.25924
780.56 | -45.05785
780.57 | -45.47281
780.58 | -45.46482
780.59 | -45.39933
780.6 | -45.83728
780.61 | -45.29778
780.62 | -45.26764
780.63 | -45.35437
780.64 | -45.42294
780.65 | -45.31425
780.66 | -45.33694
780.67 | -45.47917
780.68 | -45.50368
780.69 | -45.87827
780.7 | -45.94432
780.71 | -45.86619
780.72 | -46.04344
780.73 | -46.15576
780.74 | -45.73519
780.75 | -45.73849
780.76 | -45.74739
780.77 | -45.74185
780.78 | -45.78225
780.79 | -45.7664
780.8 | -45.86075
780.81 | -45.8436
780.82 | -45.9639
780.83 | -46.14212
780.84 | -45.94526
780.85 | -46.13948
780.86 | -46.38398
780.87 | -46.20875
780.88 | -46.29022
780.89 | -45.97154
780.9 | -45.89709
780.91 | -46.06989
780.92 | -45.9871
780.93 | -46.17677
780.94 | -46.09919
780.95 | -46.45591
780.96 | -46.3243
780.97 | -46.30312
780.98 | -46.55745
780.99 | -46.43519
781 | -46.56013
781.01 | -46.31427
781.02 | -46.35787
781.03 | -46.13051
781.04 | -46.04052
781.05 | -46.30105
781.06 | -46.1716
781.07 | -46.17741
781.08 | -46.29582
781.09 | -46.59841
781.1 | -46.481
781.11 | -46.63194
781.12 | -46.45678
781.13 | -46.7716
781.14 | -46.41438
781.15 | -46.46395
781.16 | -46.24342
781.17 | -45.9695
781.18 | -46.12687
781.19 | -46.23833
781.2 | -46.03436
781.21 | -46.12998
781.22 | -46.41355
781.23 | -46.52393
781.24 | -46.78269
781.25 | -46.66072
781.26 | -46.72199
781.27 | -46.62706
781.28 | -46.48613
781.29 | -46.29057
781.3 | -46.12473
781.31 | -46.08556
781.32 | -46.03468
781.33 | -46.22915
781.34 | -46.48406
781.35 | -46.605
781.36 | -46.48148
781.37 | -46.39355
781.38 | -46.68097
781.39 | -46.77988
781.4 | -46.84966
781.41 | -46.58745
781.42 | -46.44715
781.43 | -46.40044
781.44 | -46.39715
781.45 | -46.29012
781.46 | -46.37693
781.47 | -46.23584
781.48 | -46.64543
781.49 | -46.463
781.5 | -46.78822
781.51 | -46.62481
781.52 | -46.7603
781.53 | -46.82828
781.54 | -46.40741
781.55 | -46.66027
781.56 | -46.55404
781.57 | -46.54997
781.58 | -46.34716
781.59 | -46.63111
781.6 | -46.55204
781.61 | -46.59916
781.62 | -46.6348
781.63 | -46.75854
781.64 | -46.94683
781.65 | -46.71846
781.66 | -46.52832
781.67 | -46.83403
781.68 | -46.83363
781.69 | -46.65067
781.7 | -46.59398
781.71 | -46.56157
781.72 | -46.39413
781.73 | -46.56364
781.7401 | -46.69691
781.75 | -46.73314
781.76 | -47.1016
781.77 | -46.93151
781.78 | -46.81731
781.79 | -46.78089
781.8 | -46.79226
781.81 | -46.69558
781.82 | -46.70439
781.83 | -46.39269
781.84 | -46.56758
781.85 | -46.33629
781.86 | -46.64177
781.8701 | -46.55932
781.88 | -46.90648
781.89 | -47.18071
781.9 | -46.95664
781.91 | -47.05194
781.92 | -46.96166
781.93 | -46.81404
781.94 | -46.98726
781.95 | -46.83932
781.96 | -46.59511
781.97 | -46.75045
781.98 | -46.53733
781.9901 | -46.72431
782 | -46.74096
782.0099 | -46.89751
782.02 | -46.96868
782.03 | -46.90279
782.04 | -46.94877
782.05 | -47.00461
782.06 | -46.53743
782.07 | -46.52722
782.08 | -46.84492
782.09 | -46.47318
782.1 | -46.47901
782.11 | -46.65401
782.12 | -46.67435
782.1299 | -46.76665
782.14 | -47.09242
782.15 | -46.67393
782.16 | -46.9911
782.17 | -47.04724
782.18 | -47.13436
782.19 | -47.06957
782.2 | -46.8694
782.21 | -46.93131
782.22 | -46.82126
782.23 | -46.60521
782.2401 | -46.69611
782.25 | -46.83467
782.2599 | -46.80422
782.27 | -46.74192
782.28 | -46.864
782.29 | -47.00288
782.3 | -46.83443
782.31 | -47.02851
782.32 | -46.95037
782.33 | -46.58533
782.34 | -46.65052
782.35 | -46.52954
782.36 | -46.51522
782.37 | -46.52779
782.38 | -46.35483
782.39 | -46.75148
782.4 | -46.61861
782.41 | -46.98371
782.42 | -47.01429
782.43 | -46.88514
782.44 | -46.85543
782.45 | -46.79358
782.46 | -46.90616
782.47 | -46.8832
782.48 | -46.96696
782.49 | -46.76573
782.5 | -46.75776
782.51 | -46.66675
782.52 | -46.89974
782.53 | -46.82854
782.54 | -46.89333
782.55 | -46.79482
782.56 | -46.89149
782.57 | -46.84993
782.58 | -46.93484
782.59 | -47.15322
782.6 | -46.82282
782.61 | -46.86697
782.62 | -46.91537
782.63 | -46.51429
782.64 | -46.64256
782.65 | -46.96628
782.66 | -47.0358
782.67 | -46.82912
782.68 | -47.42333
782.69 | -47.42394
782.7 | -47.27874
782.71 | -46.97902
782.72 | -47.01437
782.73 | -47.08336
782.74 | -46.84588
782.75 | -47.09856
782.76 | -46.89743
782.77 | -46.94534
782.78 | -46.77013
782.79 | -47.0534
782.8 | -46.92415
782.81 | -47.32976
782.82 | -47.21069
782.83 | -47.18192
782.84 | -47.23048
782.85 | -46.89578
782.86 | -46.88631
782.87 | -46.98057
782.88 | -46.75517
782.89 | -46.44891
782.9 | -46.93147
782.91 | -46.94629
782.92 | -47.07402
782.93 | -46.96638
782.94 | -47.08717
782.95 | -47.18492
782.96 | -47.32187
782.97 | -47.10235
782.98 | -47.21409
782.99 | -47.3673
783 | -47.03857

## Summary
TestPlan | T-DBR780PN-A.txt
TestPlanRev | 1899-12-31
Device_ID | DBR-63171
Diode_ID | 45044.12.11813
TestTime | [5/3/2024 2:13:56 PM]
DUTstatus | FT
Operator | jpachoca
TestStation | JSP-CLASSIV
SoftwareVersion | NA
Model | DBR780
PartNumber | DBR780PN
PartNumberRev | A
PassFail | Pass
Comment | NA
T_op | 25
IopD_mA | 0
P_at_Top_IopD | 0
Iphoto_at_Top__IopD | 0
Coeff_Top | 0
Imax_top | 250
Pmax_Top | 39.62
I_at_Pmax_Top | 250
RollOverRatio_Top | 1
Slope_Top | 0.219
Ith_at_Top | 71.259
Iop | 250
P_at_Top_Iop | 39.62
V_at_Top_Iop | 1.894
Iphoto_at_Top_Iop | 1.158
lamda_at_Top_Iop | 779.89
SMSR_at_Top_Iop | 59.95
I_TEC_A_Top_Iop | 0.129
V_TEC_V_Top_Iop | 0.187
Pop_mW_Top | 30
I_at_Pop_Top | 206.342
Fowd_V_at_Pop_Top | 1.849
Iphoto_at_Pop_Top | 0.6914
Current_Tuning | 0.001351
Temp_Tuning | 0.0597
PER_Top | 0
KeyAngle | 0
P_noise_Top | 0
Iph_noise_Top | 0
T_amb
SMSR_at_Pop_Top
lamda_at_Pop_Top
DUTstatus | FT
operator | jpachoca
Case_Temp | 25
Internal_Temp | 25
TestPlan | T-DBR780PN-A.txt
serialno | 45044.12.11813
Comment | NA
Package_Number | 780N-2-2-D-P-A