## Sheet1
Inventory list |  |  | RMS Measurements
| Substrate geometry | Serial Number |  | Side (Sx) | Raw measured RMS (nm) | Corrected/Masked RMS (nm) | Notes
| SC-2in | 1 |  | 1 | 0.308 |  | Dusty, fringe artefacts
|  |  |  | 2 | 0.19 |  | Dusty, fringe artefacts
| SC-2in | 2 |  | 1 | 0.216 |  | Dusty, fringe artefacts
2
| SC-2in | 3 |  | 1
2
| SC-2in | 4 |  | 1
2
| SC-2in | 5 |  | 1
2
| SC-2in | 6 |  | 1
2
| SC-2in | 7 |  | 1
2
| SC-2in | 8 |  | 1
2
| SC-2in | 9 |  | 1
2
| SC-2in | 10 |  | 1
2
| SO-2in | 1 |  | 1 | 0.204 |  | Dusty, fringe artefacts
|  |  |  | 2 | 0.152 |  | Dusty, fringe artefacts
| SO-2in | 2 |  | 1 | 0.216 |  | Dusty, fringe artefacts
|  |  |  | 2 | 0.19 |  | Dusty, fringe artefacts
| SO-2in | 3 |  | 1 | 0.522 | 0.165 | Masked to remove dust
|  |  |  | 2 | 0.366 | 0.159 | Masked to remove dust
| SO-2in | 4 |  | 1 | 0.177 |  | Fringe artefacts
|  |  |  | 2 | 0.171 |  | Fringe artefacts
| UCW-1.5in | 1 |  | 1 | 0.673 |  | Dusty, fringe artefacts
|  |  |  | 2 | 0.298 |  | Dusty, fringe artefacts, measurement taken at center of optic shows scratches (from polishing the wedge?)
| UCW-1.5in | 2 |  | 1 | 0.606 |  | Dusty, fringe artefacts
|  |  |  | 2 | 686 | 0.155 | Masked to remove dust
| UCW-1.5in | 3 |  | 1
2
| UCW-1.5in | 4 |  | 1
2
| UO-1in | 1 |  | 1
2
| UO-1in | 2 |  | 1 | 0.194 |  | Cleaned with FirstContact, Fringe artefacts
|  |  |  | 2 | 0.675 | 0.165 | Not cleaned, masked to remove dust
| UO-1in | 3 |  | 1
2
| UO-1in | 4 |  | 1
2
| UO-1in | 5 |  | 1
2
| UO-1in | 6 |  | 1
2
| UC-1in | 1 |  | 1 | 0.34 |  | Dusty, scratch, fringe artefacts
|  |  |  | 2 | 0.465 |  | Dusty, fringe artefacts
| UC-1in | 2 |  | 1
2
| UC-1in | 3 |  | 1
2
| UC-1in | 4 |  | 1
2
| UC-1in | 5 |  | 1
2
| UC-1in | 6 |  | 1
2